## Young Modulus
T | E [GPa]
-300 | 127.5
20 | 127
100 | 125
150 | 123 | Ref: | Table A.S31.2.2-1:
200 | 121
250 | 118
300 | 116
350 | 113
400 | 110
450 | 106
500 | 95
550 | 86
600 | 151
650 | 147
700 | 142
100000 | 142

## Fatigue Curves
Ref: | A.S03.5.6
to use also for irradiated materials up to 10 dpa and below 400°C
strain | T
Ncycles | 20 | 450
10 | 2.29 | 2.29
20 | 1.78 | 1.78
40 | 1.395 | 1.395
100 | 1.026 | 1.026
200 | 0.824 | 0.824
400 | 0.672 | 0.672
1000 | 0.526 | 0.526
2000 | 0.447 | 0.447
4000 | 0.376 | 0.376
10000 | 0.308 | 0.308
20000 | 0.2631 | 0.2631
40000 | 0.2233 | 0.2233
100000 | 0.1852 | 0.1852
200000 | 0.1644 | 0.1644
400000 | 0.1487 | 0.1487
1000000 | 0.1336 | 0.1336
100000000 | 0 | 0

## Sm
Sm,irr [MPa]
DPA
T [°C] | 0 | 0.001
20 | 123 | 123
50 | 123 | 123
100 | 123 | 123
150 | 117 | 117
200 | 110 | 110
250 | 103 | 103
300 | 96 | 96
350 | 88 | 0
400 | 80 | 0
450 | 71 | 0
500 | 62 | 0

## Keff_rec
Keff,rec
dpa
T [°C] | 0 | 5
20 | 1.44 | 1.44
50 | 1.44 | 1.44
100 | 1.45 | 1.45
150 | 1.46 | 1.46
200 | 1.49 | 1.49
250 | 1.5 | 1.5
300 | 1.5 | 1.5
350 | 1.5 | 1.5
400 | 1.5 | 1.5
450 | 1.5 | 1.5
500 | 1.5 | 1.5

## Sy_min
Sy,min [MPa]
dpa
T [°C] | 0 | 0.299999 | 0.3 | 5
20 | 241 | 241 | 402 | 402
50 | 237 | 237 | 402 | 402
80 | 232 | 232 | 402 | 402
100 | 229 | 229 | 389 | 389
150 | 220 | 220 | 358 | 358
200 | 210 | 210 | 341 | 341
250 | 198 | 198 | 280 | 280
300 | 185 | 185 | 218 | 218
350 | 171 | 171 | 0 | 0
400 | 155 | 155 | 0 | 0
450 | 138 | 138 | 0 | 0
500 | 120 | 120 | 0 | 0

## Sd
Sd, irr [Mpa]
dpa
T [°C] | 0 | 5
20 | 296 | 296
50 | 296 | 296
100 | 394 | 394
150 | 492 | 492
200 | No limit | No limit
250 | No limit | No limit
300 | No limit | No limit
350 | No limit | No limit
400 | No limit | No limit
450 | No limit | No limit
500 | No limit | No limit

## Sd_nopeak
Sd, irr [Mpa]
dpa
T [°C] | 0 | 5
20 | 241 | 241
50 | 241 | 241
100 | 237 | 237
150 | 235 | 235
200 | 223 | 223
250 | 421 | 421
300 | 727 | 727
350 | No limit | No limit
400 | No limit | No limit
450 | No limit | No limit
500 | No limit | No limit

## Su_min
Su, min [Mpa]
dpa
T [°C] | 0 | 0.299999 | 0.3 | 5
20 | 369 | 369 | 406 | 406
50 | 356 | 356 | 406 | 406
80 | 348 | 348 | 406 | 406
100 | 336 | 336 | 396 | 396
150 | 317 | 317 | 371 | 371
200 | 297 | 297 | 356 | 356
250 | 278 | 278 | 313 | 313
300 | 259 | 259 | 270 | 270
350 | 238 | 238 | 0 | 0
400 | 216 | 216 | 0 | 0
450 | 193 | 193 | 0 | 0
500 | 167 | 167 | 0 | 0

## Se
Se, irr [MPa] (not in SDC-IC but computed according to A.GEN.5.4
DPA
T [°C] | 0 | 0.001 | 5
20 | No limit | 132 | 132
50 | No limit | 132 | 132
100 | No limit | 124 | 124
150 | No limit | 119 | 119
200 | No limit | 163 | 163
250 | No limit | 353 | 353
300 | No limit | 449 | 449
350 | No limit | No limit | No limit
400 | No limit | No limit | No limit
450 | No limit | No limit | No limit
500 | No limit | No limit | No limit

## Keps
K eps |  | Dstot
T | 0 | 100000000 | 150000000 | 200000000 | 250000000 | 300000000 | 350000000 | 400000000 | 450000000 | 500000000 | 550000000 | 600000000 | 650000000 | 700000000 | 1000000000000
20 | 1 | 1 | 1.001 | 1.009 | 1.055 | 1.146 | 1.258 | 1.377 | 1.499 | 1.622 | 1.745 | 1.867 | 1.989 | 2.109 | 2.109
200 | 1 | 1 | 1.002 | 1.027 | 1.111 | 1.233 | 1.367 | 1.505 | 1.644 | 1.783 | 1.921 | 2.058 | 2.193 | 2.328 | 2.328
350 | 1 | 1 | 1.008 | 1.074 | 1.205 | 1.359 | 1.519 | 1.68 | 1.84 | 1.999 | 2.156 | 2.312 | 2.466 | 2.619 | 2.619

## Kmu
K eps |  | Dstot
T | 0 | 100000000 | 150000000 | 200000000 | 250000000 | 300000000 | 350000000 | 400000000 | 450000000 | 500000000 | 550000000 | 600000000 | 650000000 | 700000000 | 1000000000000
20 | 1 | 1 | 1 | 1.006 | 1.032 | 1.074 | 1.116 | 1.152 | 1.183 | 1.21 | 1.232 | 1.251 | 1.268 | 1.283 | 1.283
200 | 1 | 1 | 1.001 | 1.017 | 1.059 | 1.107 | 1.149 | 1.185 | 1.214 | 1.238 | 1.259 | 1.277 | 1.292 | 1.306 | 1.306
350 | 1 | 1 | 1.005 | 1.041 | 1.097 | 1.147 | 1.188 | 1.221 | 1.247 | 1.27 | 1.288 | 1.304 | 1.318 | 1.33 | 1.33

## K-m
T | K | m
-300 | 380200000 | 0.07
20 | 380200000 | 0.07
200 | 338800000 | 0.07
350 | 295100000 | 0.07
500 | 229100000 | 0.06
100000 | 229100000 | 0.06

## Nu
Poisson ratio
0.3

## eps_u_min
eps_u_min [%] data from Treatment B can be used for estimations
dpa
T | 0 | 0.299999 | 0.3 | 5
20 | 10.9 | 10.9
50 | 10 | 10
100 | 8.7 | 8.7 | 0 | 0
150 | 7.6 | 7.6 | 0 | 0
200 | 6.8 | 6.8 | 0.17 | 0.17
250 | 6.2 | 6.2 | 3.16 | 3.16
300 | 5.8 | 5.8 | 7.35 | 7.35
350 | 5.7 | 5.7 | 11.28 | 11.28
400 | 5.8 | 5.8
450 | 6.2 | 6.2
500 | 6.8 | 6.8