## Young Modulus
T | E [GPa]
-300 | 127.5
20 | 127
100 | 125
150 | 123 | Ref: | Table A.S31.2.2-1:
200 | 121
250 | 118
300 | 116
350 | 113
400 | 110
450 | 106
500 | 95
550 | 86
600 | 151
650 | 147
700 | 142
100000 | 142

## Fatigue Curves
Ref: | A.S03.5.6
to use also for irradiated materials up to 10 dpa and below 400°C
strain | T
Ncycles | 20 | 450
10 | 4.292 | 2.553
20 | 4.291 | 2.552
40 | 2.755 | 1.931
100 | 1.931 | 1.485
200 | 1.331 | 1.08
400 | 1.057 | 0.869
1000 | 0.853 | 0.715
2000 | 0.698 | 0.578
4000 | 0.59 | 0.488
10000 | 0.498 | 0.412
100000 | 0.399 | 0.33
200000 | 0.341 | 0.282
400000 | 0.301 | 0.249
1000000 | 0.267 | 0.221
100000000 | 0 | 0

## Sm
Sm,irr [MPa]
DPA
T [°C] | 0 | 100
20 | 93 | 93
50 | 93 | 93
100 | 93 | 93
150 | 91 | 91
200 | 86 | 86
250 | 81 | 81
300 | 77 | 77
350 | 72 | 72
400 | 67 | 67
450 | 63 | 63
500 | 59 | 59

## Keff_rec
Keff,rec
dpa
T [°C] | 0 | 5
20 | 1.44 | 1.44
50 | 1.44 | 1.44
100 | 1.45 | 1.45
150 | 1.46 | 1.46
200 | 1.49 | 1.49
250 | 1.5 | 1.5
300 | 1.5 | 1.5
350 | 1.5 | 1.5
400 | 1.5 | 1.5
450 | 1.5 | 1.5
500 | 1.5 | 1.5

## Sy_min
Sy,min [MPa]
dpa
T [°C] | 0 | 5
20 | 175 | 175
50 | 172 | 172
100 | 166 | 166
150 | 161 | 161
200 | 155 | 155
250 | 150 | 150
300 | 144 | 144
350 | 139 | 139
400 | 133 | 133
450 | 127 | 127
500 | 121 | 121

## Sd
Sd, irr [Mpa]
dpa
T [°C] | 0 | 5
20 | 296 | 296
50 | 296 | 296
100 | 394 | 394
150 | 492 | 492
200 | No limit | No limit
250 | No limit | No limit
300 | No limit | No limit
350 | No limit | No limit
400 | No limit | No limit
450 | No limit | No limit
500 | No limit | No limit

## Sd_nopeak
Sd, irr [Mpa]
dpa
T [°C] | 0 | 5
20 | 241 | 241
50 | 237 | 237
100 | 235 | 235
150 | 223 | 223
200 | 421 | 421
250 | 727 | 727
300 | No limit | No limit
350 | No limit | No limit
400 | No limit | No limit
450 | No limit | No limit
500 | No limit | No limit

## Su_min
Su, min [Mpa]
dpa
T [°C] | 0 | 0.001 | 100
20 | 280 | 319 | 319
50 | 272 | 319 | 319
100 | 259 | 319 | 319
150 | 246 | 300 | 300
200 | 233 | 292 | 292
250 | 220 | 255 | 255
300 | 207 | 218 | 218
350 | 194 | 0 | 0
400 | 181 | 0 | 0
450 | 170 | 0 | 0
500 | 160 | 0 | 0

## Se
Se, irr [MPa] (not in SDC-IC but computed according to A.GEN.5.4
DPA
T [°C] | 0 | 0.001 | 5
20 | No limit | 106.3333 | 106.3333
50 | No limit | 106.3333 | 106.3333
100 | No limit | 106.3333 | 106.3333
150 | No limit | 100 | 100
200 | No limit | 98.18033 | 98.18033
250 | No limit | 100.5268 | 100.5268
300 | No limit | 108.182 | 108.182
350 | No limit | No limit | No limit
400 | No limit | No limit | No limit
450 | No limit | No limit | No limit
500 | No limit | No limit | No limit

## Keps
K eps |  | Dstot
T | 0 | 100000000 | 150000000 | 200000000 | 250000000 | 300000000 | 350000000 | 400000000 | 450000000 | 500000000 | 550000000 | 600000000 | 650000000 | 700000000 | 1000000000000
20 | 1 | 1 | 1.001 | 1.009 | 1.055 | 1.146 | 1.258 | 1.377 | 1.499 | 1.622 | 1.745 | 1.867 | 1.989 | 2.109 | 2.109
200 | 1 | 1 | 1.002 | 1.027 | 1.111 | 1.233 | 1.367 | 1.505 | 1.644 | 1.783 | 1.921 | 2.058 | 2.193 | 2.328 | 2.328
350 | 1 | 1 | 1.008 | 1.074 | 1.205 | 1.359 | 1.519 | 1.68 | 1.84 | 1.999 | 2.156 | 2.312 | 2.466 | 2.619 | 2.619

## Kmu
K eps |  | Dstot
T | 0 | 100000000 | 150000000 | 200000000 | 250000000 | 300000000 | 350000000 | 400000000 | 450000000 | 500000000 | 550000000 | 600000000 | 650000000 | 700000000 | 1000000000000
20 | 1 | 1 | 1 | 1.006 | 1.032 | 1.074 | 1.116 | 1.152 | 1.183 | 1.21 | 1.232 | 1.251 | 1.268 | 1.283 | 1.283
200 | 1 | 1 | 1.001 | 1.017 | 1.059 | 1.107 | 1.149 | 1.185 | 1.214 | 1.238 | 1.259 | 1.277 | 1.292 | 1.306 | 1.306
350 | 1 | 1 | 1.005 | 1.041 | 1.097 | 1.147 | 1.188 | 1.221 | 1.247 | 1.27 | 1.288 | 1.304 | 1.318 | 1.33 | 1.33

## K-m
T | K | m
-300 | 380200000 | 0.07
20 | 380200000 | 0.07
200 | 338800000 | 0.07
350 | 295100000 | 0.07
500 | 229100000 | 0.06
100000 | 229100000 | 0.06

## Nu
Poisson ratio
0.3

## eps_u_min
eps_u_min [%] data from Treatment B can be used for estimations
dpa
T | 0 | 0.299999 | 0.3 | 5
20 | 10.9 | 10.9
50 | 10 | 10
100 | 8.7 | 8.7 | 0 | 0
150 | 7.6 | 7.6 | 0 | 0
200 | 6.8 | 6.8 | 0.17 | 0.17
250 | 6.2 | 6.2 | 3.16 | 3.16
300 | 5.8 | 5.8 | 7.35 | 7.35
350 | 5.7 | 5.7 | 11.28 | 11.28
400 | 5.8 | 5.8
450 | 6.2 | 6.2
500 | 6.8 | 6.8