## Sd_nopeak
Sd, irr [Mpa]
dpa
T [°C] | 0 | 0.5 | 1 | 1.5 | 2 | 2.5 | 3 | 3.5 | 4 | 4.5 | 5
20 | No limit | No limit | No limit | No limit | No limit | No limit | No limit | No limit | No limit | No limit | No limit
50 | No limit | No limit | No limit | No limit | No limit | No limit | No limit | No limit | No limit | No limit | No limit
100 | No limit | No limit | No limit | No limit | No limit | No limit | No limit | No limit | No limit | No limit | No limit
150 | No limit | No limit | No limit | No limit | No limit | No limit | No limit | No limit | No limit | 411.01 | 411.02
200 | No limit | No limit | No limit | No limit | No limit | No limit | No limit | 419 | 423 | 427 | 429
250 | No limit | No limit | No limit | No limit | No limit | No limit | 419.01 | 427.01 | 435.01 | 442.01 | 449.01
300 | No limit | No limit | No limit | No limit | No limit | No limit | 419.02 | 427.02 | 435.02 | 442.02 | 449.02
350 | No limit | No limit | No limit | No limit | No limit | No limit | 419.03 | 427.03 | 435.03 | 442.03 | 449.03

## alpha
T | alpha [1/K]
20 | 1.03e-05
50 | 1.05e-05
100 | 1.07e-05
200 | 1.12e-05
300 | 1.16e-05
400 | 1.19e-05
500 | 1.22e-05

## Young Modulus
T | E [GPa]
20 | 217
50 | 215
100 | 212
200 | 207
300 | 202
400 | 196
500 | 190
600 | 170
700 | 162

## Sm
Sm,irr [MPa]
DPA
T [°C] | 0 | 100
20 | 212 | 212
50 | 212 | 212
100 | 212 | 212
150 | 212 | 212
200 | 206 | 206
250 | 199 | 199
300 | 192 | 192
350 | 183 | 183
400 | 173 | 173
450 | 161 | 161
500 | 145 | 145
550 | 126 | 126
600 | 102 | 102
650 | 74 | 74
700 | 40 | 40

## Fatigue Curves
Ref: | A.S03.5.6
to use also for irradiated materials up to 10 dpa and below 400°C
strain | T
Ncycles | 20 | 450 | 500 | 550 | 650
20 | 1.549 | 1.549 | 1.335 | 1.335 | 1.41
40 | 1.306 | 1.306 | 1.066 | 1.066 | 1.125
100 | 1.043 | 1.043 | 0.801 | 0.801 | 0.841
200 | 0.882 | 0.882 | 0.652 | 0.652 | 0.679
400 | 0.747 | 0.747 | 0.536 | 0.536 | 0.552
1000 | 0.602 | 0.602 | 0.422 | 0.422 | 0.426
2000 | 0.513 | 0.513 | 0.358 | 0.358 | 0.354
4000 | 0.439 | 0.439 | 0.309 | 0.309 | 0.298
10000 | 0.358 | 0.358 | 0.259 | 0.259 | 0.242
20000 | 0.309 | 0.309 | 0.232 | 0.232 | 0.21
40000 | 0.268 | 0.268 | 0.21 | 0.21 | 0.185
100000 | 0.224 | 0.224 | 0.189 | 0.189 | 0.16
200000 | 0.196 | 0.196 | 0.177 | 0.177 | 0.146
400000 | 0.174 | 0.174 | 0.168 | 0.168 | 0.135
1000000 | 0.159 | 0.159 | 0.159 | 0.159 | 0.124

## Keff_rec
Keff,rec
dpa
T [°C] | 0 | 0.5 | 1 | 1.5 | 2 | 2.5 | 3 | 3.5 | 4 | 4.5 | 5
0 | 1.5 | 1.5 | 1.5 | 1.5 | 1.5 | 1.5 | 1.5 | 1.5 | 1.5 | 1.5 | 1.5
50 | 1.5 | 1.5 | 1.5 | 1.5 | 1.5 | 1.5 | 1.5 | 1.5 | 1.5 | 1.5 | 1.5
100 | 1.5 | 1.5 | 1.5 | 1.5 | 1.5 | 1.5 | 1.5 | 1.5 | 1.5 | 1.5 | 1.49
150 | 1.5 | 1.5 | 1.5 | 1.5 | 1.5 | 1.5 | 1.5 | 1.49 | 1.49 | 1.47 | 1.22
200 | 1.5 | 1.5 | 1.5 | 1.5 | 1.5 | 1.5 | 1.49 | 1.47 | 1.21 | 1.21 | 1.21
250 | 1.5 | 1.5 | 1.5 | 1.5 | 1.49 | 1.49 | 1.47 | 1.2 | 1.2 | 1.2 | 1.19
300 | 1.5 | 1.5 | 1.5 | 1.5 | 1.49 | 1.48 | 1.21 | 1.2 | 1.2 | 1.19 | 1.19
350 | 1.5 | 1.5 | 1.5 | 1.5 | 1.49 | 1.48 | 1.2 | 1.2 | 1.19 | 1.19 | 1.19

## Sy_min
Sy,irr [MPa]
DPA
T [°C] | 0 | 100
-200 | 990 | 990
-150 | 764 | 764
-100 | 621 | 621
-50 | 537 | 537
0 | 492 | 492
20 | 481 | 481
50 | 470 | 470
100 | 460 | 460
150 | 455 | 455
200 | 450 | 450
250 | 441 | 441
300 | 428 | 428
350 | 411 | 411
400 | 390 | 390
450 | 365 | 365
500 | 336 | 336
550 | 300 | 300
600 | 255 | 255
700 | 107 | 107

## Sy_moy
Sy,moy [MPa]
dpa
T [°C] | 0 | 100
-200 | 1093 | 1093
-150 | 843 | 843
-100 | 685 | 685
-50 | 593 | 593
0 | 543 | 543
20 | 531 | 531
50 | 519 | 519
100 | 508 | 508
150 | 503 | 503
200 | 497 | 497
250 | 487 | 487
300 | 473 | 473
350 | 454 | 454
400 | 430 | 430
450 | 403 | 403
500 | 371 | 371
550 | 332 | 332
600 | 282 | 282
700 | 118 | 118

## Su_min
Su,irr [MPa]
DPA
T [°C] | 0 | 100
-200 | 1118 | 1118
-150 | 939 | 939
-100 | 813 | 813
-50 | 727 | 727
0 | 670 | 670
20 | 654 | 654
50 | 634 | 634
100 | 610 | 610
150 | 593 | 593
200 | 579 | 579
250 | 563 | 563
300 | 544 | 544
350 | 519 | 519
400 | 489 | 489
450 | 451 | 451
500 | 405 | 405
550 | 352 | 352
600 | 291 | 291
700 | 140 | 140

## Sd
Sd, irr [Mpa]
dpa
T [°C] | 0 | 0.5 | 1 | 1.5 | 2 | 2.5 | 3 | 3.5 | 4 | 4.5 | 5
20 | No limit | No limit | No limit | No limit | No limit | No limit | No limit | No limit | No limit | No limit | No limit
50 | No limit | No limit | No limit | No limit | No limit | No limit | No limit | No limit | No limit | No limit | No limit
100 | No limit | No limit | No limit | No limit | No limit | No limit | No limit | No limit | No limit | No limit | No limit
150 | No limit | No limit | No limit | No limit | No limit | No limit | No limit | No limit | No limit | 411.01 | 411.02
200 | No limit | No limit | No limit | No limit | No limit | No limit | No limit | 419 | 423 | 427 | 429
250 | No limit | No limit | No limit | No limit | No limit | No limit | 419.01 | 427.01 | 435.01 | 442.01 | 449.01
300 | No limit | No limit | No limit | No limit | No limit | No limit | 419.02 | 427.02 | 435.02 | 442.02 | 449.02
350 | No limit | No limit | No limit | No limit | No limit | No limit | 419.03 | 427.03 | 435.03 | 442.03 | 449.03

## Se
Se, irr [MPa]
DPA
T [°C] | 0 | 0.5 | 1 | 1.5 | 2 | 2.5 | 3 | 3.5 | 4 | 4.5 | 5
20 | No limit | No limit | No limit | No limit | No limit | No limit | No limit | No limit | No limit | No limit | No limit
50 | No limit | No limit | No limit | No limit | No limit | No limit | No limit | No limit | No limit | 936 | 846
100 | No limit | No limit | No limit | No limit | No limit | No limit | 865 | 736 | 615 | 503 | 398
150 | No limit | No limit | No limit | 1000 | 835 | 678 | 536 | 402 | 276 | 205 | 205
200 | No limit | No limit | 932 | 760 | 594 | 444 | 292 | 210 | 212 | 213 | 215
250 | No limit | 940 | 765 | 595 | 438 | 287 | 209 | 214 | 218 | 221 | 224
300 | No limit | 871 | 694 | 527 | 366 | 211 | 209 | 214 | 218 | 221 | 224
350 | No limit | 877 | 696 | 527 | 363 | 211 | 209 | 214 | 218 | 221 | 224

## Keps
K eps | Dstot
T | 100000000 | 200000000 | 300000000 | 400000000 | 500000000 | 600000000 | 700000000 | 800000000 | 900000000 | 1000000000 | 1100000000 | 1200000000 | 1300000000 | 1400000000
20 | 1 | 1 | 1 | 1 | 1.02 | 1.05 | 1.11 | 1.17 | 1.25 | 1.32 | 1.4 | 1.48 | 1.56 | 1.64
300 | 1 | 1 | 1 | 1.01 | 1.05 | 1.11 | 1.19 | 1.29 | 1.38 | 1.48 | 1.58 | 1.68 | 1.78 | 1.88
450 | 1 | 1 | 1 | 1.01 | 1.04 | 1.12 | 1.23 | 1.34 | 1.46 | 1.58 | 1.7 | 1.82 | 1.94 | 2.06
500 | 1 | 1 | 1 | 1.01 | 1.07 | 1.18 | 1.3 | 1.44 | 1.58 | 1.71 | 1.85 | 1.99 | 2.12 | 2.26
550 | 1 | 1 | 1.01 | 1.09 | 1.23 | 1.38 | 1.54 | 1.7 | 1.86 | 2.02 | 2.18 | 2.33 | 2.49 | 2.64

## Kmu
K mu
T | 300000000 | 400000000 | 500000000 | 600000000 | 700000000 | 800000000 | 900000000 | 1000000000 | 1100000000 | 1200000000 | 1300000000 | 1400000000 | 1500000000
20 | 1.001 | 1.004 | 1.014 | 1.037 | 1.074 | 1.105 | 1.135 | 1.166 | 1.194 | 1.218 | 1.242 | 1.261 | 1.279
300 | 1.001 | 1.017 | 1.037 | 1.068 | 1.112 | 1.152 | 1.186 | 1.218 | 1.246 | 1.268 | 1.289 | 1.308 | 1.326
500 | 1.001 | 1.007 | 1.046 | 1.102 | 1.154 | 1.199 | 1.237 | 1.268 | 1.295 | 1.319 | 1.341 | 1.356 | 1.371
550 | 1.0009 | 1.058 | 1.125 | 1.183 | 1.231 | 1.271 | 1.302 | 1.328 | 1.35 | 1.369 | 1.385 | 1.399 | 1.412

## K-m
T | K | m
20 | 914700000 | 0.1285
100 | 764000000 | 0.1185
350 | 764000000 | 0.1185
450 | 680700000 | 0.0865
500 | 613800000 | 0.0763
550 | 510000000 | 0.096

## Nu
Poisson ratio
0.3

## TrueStressStrain
20strain | 20stress | 100strain | 100stress | 200strain | 200stress | 250strain | 250stress | 300stress | 300strain
0 | 0 | 0 | 0 | 0 | 0 | 0 | 0 | 0 | 0
0.01 | 20 | 0.010362 | 20 | 0.01081 | 20 | 0.011363 | 20 | 0.0119 | 20.00238
0.019998 | 40 | 0.020724 | 40 | 0.021622 | 40 | 0.022731 | 40.01 | 0.02382 | 40.00953
0.029997 | 60 | 0.031101 | 60 | 0.032511 | 60 | 0.034324 | 60.02 | 0.03628 | 60.02177
0.040017 | 80 | 0.041665 | 80 | 0.044314 | 80 | 0.04852 | 80.04 | 0.05499 | 80.044
0.050169 | 100.1 | 0.053417 | 100.1 | 0.061886 | 100.1 | 0.079155 | 100.08 | 0.11312 | 100.11318
0.060899 | 120.1 | 0.070333 | 120.1 | 0.104509 | 120.1 | 0.181118 | 120.22 | 0.34216 | 120.4113
0.073585 | 140.1 | 0.10469 | 140.1 | 0.23167 | 140.3 | 0.523363 | 140.73 | 1.14473 | 141.61183
0.091795 | 160.1 | 0.188265 | 160.3 | 0.596784 | 161 | 1.537932 | 162.48 | 2.04031 | 153.09189
0.123647 | 180.2 | 0.393173 | 180.7 | 0.964978 | 171.6 | limit | limit | limit | limit
0.185861 | 200.4 | 0.866941 | 201.7 | 1.544222 | 191.9 | limit | limit | limit | limit
0.310245 | 220.7 | 1.284091 | 212.7 | limit | limit | limit | limit | limit | limit
0.553481 | 241.3 | 1.885783 | 224.2 | limit | limit | limit | limit | limit | limit
1.011009 | 262.6 | limit | limit | limit | limit | limit | limit | limit | limit
1.36499 | 273.7 | limit | limit | limit | limit | limit | limit | limit | limit
1.835381 | 285.2 | limit | limit | limit | limit | limit | limit | limit | limit

## TrueStressStrain2
20strain | 20stress | 100strain | 100stress | 200strain | 200stress
0 | 0 | 0 | 0 | 0 | 0
0.01 | 20.002 | 0.010362 | 20.00207 | 0.01081 | 20.00216
0.019998 | 40.008 | 0.020724 | 40.00829 | 0.021622 | 40.00865
0.029997 | 60.018 | 0.031101 | 60.01866 | 0.032511 | 60.01951
0.040017 | 80.03202 | 0.041665 | 80.03334 | 0.044314 | 80.03546
0.050169 | 100.0502 | 0.053417 | 100.0534 | 0.061886 | 100.0619
0.060899 | 120.0731 | 0.070333 | 120.0844 | 0.104509 | 120.1255
0.073585 | 140.1031 | 0.10469 | 140.1466 | 0.23167 | 140.3247
0.091795 | 160.1469 | 0.188265 | 160.3015 | 0.596784 | 160.9577
0.123647 | 180.2227 | 0.393173 | 180.7091 | 0.964978 | 171.6484
0.185861 | 200.3721 | 0.866941 | 201.7414 | 1.544222 | 191.9412
0.310245 | 220.6836 | 1.284091 | 212.714 | 34.14598 | 595.161
0.553481 | 241.332 | 1.885783 | 224.1881 | limit | limit
1.011009 | 262.642 | 35.90721 | 655.856 | limit | limit
1.36499 | 273.7107 | limit | limit | limit | limit
1.835381 | 285.1865 | limit | limit | limit | limit
50.31966 | 868.35 | limit | limit | limit | limit

## n0
T | n0
0 | 0.074
20 | 0.074
200 | 0.0713
300 | 0.0569
400 | 0.0586
450 | 0.046
500 | 0.0494
525 | 0.041
550 | 0.039
575 | 0.0377
600 | 0.0258
1000 | 0.0258

## C0
T | C0
0 | 1.11
20 | 1.11
200 | 1.14
300 | 1.13
400 | 1.1
450 | 1.07
500 | 1.12
525 | 1.08
550 | 1.1
575 | 1.13
600 | 1.13
1000 | 1.13