## Sd_nopeak
Sd, irr [Mpa]
dpa
T [°C] | 0 | 0.5 | 1 | 1.5 | 2 | 2.5 | 3 | 3.5 | 4 | 4.5 | 5
20 | 0 | 0 | 0 | 0 | 0 | 0 | 0 | 0 | 0 | 0 | 0
50 | 0 | 0 | 0 | 0 | 0 | 0 | 0 | 0 | 0 | 0 | 0
100 | 0 | 0 | 0 | 0 | 0 | 0 | 0 | 0 | 0 | 0 | 0
150 | 0 | 0 | 0 | 0 | 0 | 0 | 0 | 0 | 0 | 0 | 0
200 | 0 | 0 | 0 | 0 | 0 | 0 | 0 | 0 | 0 | 0 | 0
250 | 0 | 0 | 0 | 0 | 0 | 0 | 0 | 0 | 0 | 0 | 0
300 | 0 | 0 | 0 | 0 | 0 | 0 | 0 | 0 | 0 | 0 | 0
350 | 0 | 0 | 0 | 0 | 0 | 0 | 0 | 0 | 0 | 0 | 0

## Young Modulus
T | E [GPa]
-300 | 200
21.1 | 200
93.3 | 195.1
148.9 | 191.7
204.4 | 190.3
260 | 186.9
315.6 | 184.8
371.1 | 182
426.7 | 177.9
482.2 | 173.8
537.8 | 170.3
593.3 | 166.9
100000 | 166.9

## Fatigue Curves
Ref: | A.B01.5.6 | Up to 427 °C, For irradiated materials up to 0.3 dpa and 350°C.
stress | max mean stress
Ncycles | 0 | 690 | 830 | 930 | 1015
0 | 10000000000 | 10000000000 | 10000000000 | 10000000000 | 10000000000
10 | 5191 | 5191 | 5191 | 5191 | 5191
20 | 3723 | 3723 | 3723 | 3723 | 3723
50 | 2516 | 2516 | 2516 | 2516 | 2516
100 | 1882 | 1882 | 1882 | 1882 | 1882
200 | 1496 | 1496 | 1496 | 1496 | 1496
400 | 1192 | 1192 | 1192 | 1192 | 1192
500 | 1103 | 1103 | 1103 | 1103 | 1068
800 | 972 | 972 | 972 | 972 | 786
1000 | 917 | 917 | 917 | 834 | 682
2000 | 758 | 758 | 689 | 579 | 468
5000 | 586 | 586 | 489 | 399 | 330
10000 | 482 | 482 | 399 | 330 | 268
20000 | 413 | 413 | 337 | 268 | 220
50000 | 337 | 337 | 275 | 220 | 186
100000 | 296 | 296 | 241 | 193 | 158
200000 | 262 | 262 | 23 | 172 | 137
500000 | 227 | 227 | 186 | 151 | 124
1000000 | 213 | 213 | 172 | 137 | 110
2000000 | 199 | 199 | 158 | 131 | 103
5000000 | 186 | 186 | 148 | 120 | 97
10000000 | 181 | 181 | 142 | 115 | 95
20000000 | 175 | 175 | 139 | 113 | 91
50000000 | 170 | 170 | 135 | 109 | 88
100000000 | 169 | 169 | 135 | 108 | 87
100000000000 | 157 | 157 | 126 | 102 | 83
100000000000 | 0 | 0 | 0 | 0 | 0

## Sm
Sm [MPa] |  |  |  | Smb
DPA
T [°C] | 0 | 0.00999 | 0.01 | 100
0 | 425 | 425 | 401 | 401
20 | 425 | 425 | 401 | 401
50 | 425 | 425 | 398 | 398
100 | 425 | 425 | 391 | 391
150 | 425 | 425 | 386 | 386
200 | 425 | 425 | 380 | 380
250 | 425 | 425 | 374 | 374
300 | 425 | 425 | 368 | 368
350 | 425 | 425 | 362 | 362
400 | 420 | 420 | 357 | 357
450 | 414 | 414 | 351 | 351
500 | 408 | 408 | 347 | 347
700 | 0 | 0 | 0 | 0

## Keff_rec
dpa
T [°C] | 1 | 0
50 | 0 | 0
100 | 0 | 0
150 | 0 | 0
200 | 0 | 0
250 | 0 | 0
300 | 0 | 0
350 | 0 | 0

## Sy_min
Sy,min [MPa]
dpa
T [°C] | 0 | 0.00999 | 0.01 | 100
20 | 1035 | 1035 | 880 | 880
50 | 1017 | 1017 | 864 | 864
100 | 991 | 991 | 842 | 842
150 | 972 | 972 | 826 | 826
200 | 957 | 957 | 813 | 813
250 | 946 | 946 | 804 | 804
300 | 938 | 938 | 797 | 797
350 | 931 | 931 | 791 | 791
400 | 924 | 924 | 785 | 785
450 | 915 | 915 | 778 | 778
500 | 905 | 905 | 769 | 769
550 | 0 | 0 | 757 | 757
600 | 0 | 0 | 740 | 740

## Su_min
Su, min [Mpa]
dpa
T [°C] | 0 | 0.00999 | 0.01 | 100
20 | 1275 | 1275 | 1084 | 1084
50 | 1263 | 1263 | 1074 | 1074
65 | 1258 | 1258 | 1069 | 1069
100 | 1244 | 1244 | 1057 | 1057
150 | 1225 | 1225 | 1041 | 1041
200 | 1206 | 1206 | 1025 | 1025
250 | 1187 | 1187 | 1009 | 1009
300 | 1169 | 1169 | 994 | 994
350 | 1151 | 1151 | 978 | 978
400 | 1133 | 1133 | 963 | 963
450 | 1117 | 1117 | 949 | 949
500 | 1102 | 1102 | 937 | 937
550 | 1088 | 1088 | 925 | 925
600 | 1076 | 1076 | 915 | 915

## Sd
Sd, irr [Mpa]
dpa
T [°C] | 0 | 0.5 | 1 | 1.5 | 2 | 2.5 | 3 | 3.5 | 4 | 4.5 | 5
20 | No limit | No limit | No limit | No limit | No limit | No limit | No limit | No limit | No limit | No limit | No limit
50 | No limit | No limit | No limit | No limit | No limit | No limit | No limit | No limit | No limit | No limit | No limit
100 | No limit | No limit | No limit | No limit | No limit | No limit | No limit | No limit | No limit | No limit | No limit
150 | No limit | No limit | No limit | No limit | No limit | No limit | No limit | No limit | No limit | No limit | No limit
200 | No limit | No limit | No limit | No limit | No limit | No limit | No limit | No limit | No limit | No limit | No limit
250 | No limit | No limit | No limit | No limit | No limit | No limit | No limit | No limit | No limit | No limit | No limit
300 | No limit | No limit | No limit | No limit | No limit | No limit | No limit | No limit | No limit | No limit | No limit
350 | No limit | No limit | No limit | No limit | No limit | No limit | No limit | No limit | No limit | No limit | No limit

## Se
Se, irr [MPa]
DPA
T [°C] | 0 | 0.5 | 1 | 1.5 | 2 | 2.5 | 3 | 3.5 | 4 | 4.5 | 5
20 | No limit | No limit | No limit | No limit | No limit | No limit | No limit | No limit | No limit | No limit | No limit
50 | No limit | No limit | No limit | No limit | No limit | No limit | No limit | No limit | No limit | No limit | No limit
100 | No limit | No limit | No limit | No limit | No limit | No limit | No limit | No limit | No limit | No limit | No limit
150 | No limit | No limit | No limit | No limit | No limit | No limit | No limit | No limit | No limit | No limit | No limit
200 | No limit | No limit | No limit | No limit | No limit | No limit | No limit | No limit | No limit | No limit | No limit
250 | No limit | No limit | No limit | No limit | No limit | No limit | No limit | No limit | No limit | No limit | No limit
300 | No limit | No limit | No limit | No limit | No limit | No limit | No limit | No limit | No limit | No limit | No limit
350 | No limit | No limit | No limit | No limit | No limit | No limit | No limit | No limit | No limit | No limit | No limit

## Keps
K eps |  | Dstot
T | 0 | 1 | 2 | 3 | 4 | 5 | 6 | 7 | 8 | 9 | 10 | 11 | 12 | 13 | 14
1 | 0 | 0 | 0 | 0 | 0 | 0 | 0 | 0 | 0 | 0 | 0 | 0 | 0 | 0 | 0
2 | 0 | 0 | 0 | 0 | 0 | 0 | 0 | 0 | 0 | 0 | 0 | 0 | 0 | 0 | 0

## Kmu
K mu |  | Dstot
T | 0 | 1 | 2 | 3 | 4 | 5 | 6 | 7 | 8 | 9 | 10 | 11 | 12 | 13 | 14
1 | 0 | 0 | 0 | 0 | 0 | 0 | 0 | 0 | 0 | 0 | 0 | 0 | 0 | 0 | 0
2 | 0 | 0 | 0 | 0 | 0 | 0 | 0 | 0 | 0 | 0 | 0 | 0 | 0 | 0 | 0

## K-m
T | K | m
1 | 2 | 3
2 | 0 | 0
3 | 0 | 0
4 | 0 | 0
5 | 0 | 0
6 | 0 | 0

## Nu
Poisson ratio
0.31