## Sd
Sd, irr [Mpa]
dpa
T [°C] | 0 | 0.5 | 1 | 1.5 | 2 | 2.5 | 3 | 3.5 | 4 | 4.5 | 5
20 | 0 | 0 | 0 | 0 | 0 | 0 | 0 | 0 | 0 | 0 | 0
50 | 0 | 0 | 0 | 0 | 0 | 0 | 0 | 0 | 0 | 0 | 0
100 | 0 | 0 | 0 | 0 | 0 | 0 | 0 | 0 | 0 | 0 | 0
150 | 0 | 0 | 0 | 0 | 0 | 0 | 0 | 0 | 0 | 0 | 0
200 | 0 | 0 | 0 | 0 | 0 | 0 | 0 | 0 | 0 | 0 | 0
250 | 0 | 0 | 0 | 0 | 0 | 0 | 0 | 0 | 0 | 0 | 0
300 | 0 | 0 | 0 | 0 | 0 | 0 | 0 | 0 | 0 | 0 | 0
350 | 0 | 0 | 0 | 0 | 0 | 0 | 0 | 0 | 0 | 0 | 0

## Sd_nopeak
Sd, irr [Mpa]
dpa
T [°C] | 0 | 0.5 | 1 | 1.5 | 2 | 2.5 | 3 | 3.5 | 4 | 4.5 | 5
20 | 0 | 0 | 0 | 0 | 0 | 0 | 0 | 0 | 0 | 0 | 0
50 | 0 | 0 | 0 | 0 | 0 | 0 | 0 | 0 | 0 | 0 | 0
100 | 0 | 0 | 0 | 0 | 0 | 0 | 0 | 0 | 0 | 0 | 0
150 | 0 | 0 | 0 | 0 | 0 | 0 | 0 | 0 | 0 | 0 | 0
200 | 0 | 0 | 0 | 0 | 0 | 0 | 0 | 0 | 0 | 0 | 0
250 | 0 | 0 | 0 | 0 | 0 | 0 | 0 | 0 | 0 | 0 | 0
300 | 0 | 0 | 0 | 0 | 0 | 0 | 0 | 0 | 0 | 0 | 0
350 | 0 | 0 | 0 | 0 | 0 | 0 | 0 | 0 | 0 | 0 | 0

## Young Modulus
T | E [GPa]
-300 | 124
20 | 124
50 | 124
100 | 123
150 | 121
200 | 117
250 | 111
300 | 104
350 | 96
100000 | 96

## Fatigue Curves
Ref: | A.S02.5.6
to use also for irradiated materials up to 10 dpa and below 400°C
strain | T
Ncycles | 20 | 450
1 | 1 | 1
2 | 2 | 2
3 | 3 | 3
4 | 4 | 4
5 | 5 | 5
6 | 6 | 6
7 | 7 | 7
8 | 8 | 8
9 | 9 | 9
10 | 10 | 10
11 | 11 | 11
12 | 12 | 12
13 | 13 | 13
14 | 14 | 14
15 | 15 | 15
16 | 16 | 16
17 | 17 | 17
18 | 18 | 18
19 | 19 | 19
20 | 20 | 20
21 | 21 | 21
22 | 22 | 22

## Sm
Sm [MPa]
DPA
T [°C] | 0 | 100
0 | 163 | 163
20 | 163 | 163
50 | 161 | 161
100 | 159 | 159
150 | 155 | 155
200 | 150 | 150
250 | 141 | 141
300 | 129 | 129
350 | 115 | 115
400 | 95 | 95
700 | 0 | 0
Note on A1: Davide Laghi: for forging

## Keff_rec
dpa
T [°C] | 0 | 1
50 | 0 | 0
100 | 0 | 0
150 | 0 | 0
200 | 0 | 0
250 | 0 | 0
300 | 0 | 0
350 | 0 | 0

## Sy_min
Sy,min [MPa]
dpa
T [°C] | 0 | 0.001 | 100
20 | 245 | 245 | 245
50 | 242 | 242 | 242
100 | 239 | 239 | 239
150 | 233 | 256.3 | 256.3
200 | 225 | 261 | 261
250 | 212 | 256.52 | 256.52
300 | 194 | 244.44 | 244.44
350 | 172 | 225.32 | 225.32
400 | 143 | 195.91 | 195.91

## Su_min
Su, min [Mpa]
dpa
T [°C] | 0 | 0.001 | 100
20 | 620 | 620 | 620
50 | 611 | 611 | 611
100 | 601 | 601 | 601
150 | 585 | 561.6 | 561.6
200 | 562 | 525.47 | 525.47
250 | 530 | 482.3 | 482.3
300 | 489 | 435.21 | 435.21
350 | 439 | 377.54 | 377.54
400 | 379 | 314.57 | 314.57

## Se
Se, irr [MPa]
DPA
T [°C] | 0 | 0.5 | 1 | 1.5 | 2 | 2.5 | 3 | 3.5 | 4 | 4.5 | 5
20 | 0 | 0 | 0 | 0 | 0 | 0 | 0 | 0 | 0 | 0 | 0
50 | 0 | 0 | 0 | 0 | 0 | 0 | 0 | 0 | 0 | 0 | 0
100 | 0 | 0 | 0 | 0 | 0 | 0 | 0 | 0 | 0 | 0 | 0
150 | 0 | 0 | 0 | 0 | 0 | 0 | 0 | 0 | 0 | 0 | 0
200 | 0 | 0 | 0 | 0 | 0 | 0 | 0 | 0 | 0 | 0 | 0
250 | 0 | 0 | 0 | 0 | 0 | 0 | 0 | 0 | 0 | 0 | 0
300 | 0 | 0 | 0 | 0 | 0 | 0 | 0 | 0 | 0 | 0 | 0
350 | 0 | 0 | 0 | 0 | 0 | 0 | 0 | 0 | 0 | 0 | 0

## Keps
K eps |  | Dstot
T | 0 | 1 | 2 | 3 | 4 | 5 | 6 | 7 | 8 | 9 | 10 | 11 | 12 | 13 | 14
1 | 0 | 0 | 0 | 0 | 0 | 0 | 0 | 0 | 0 | 0 | 0 | 0 | 0 | 0 | 0
2 | 0 | 0 | 0 | 0 | 0 | 0 | 0 | 0 | 0 | 0 | 0 | 0 | 0 | 0 | 0

## Kmu
K mu |  | Dstot
T | 0 | 1 | 2 | 3 | 4 | 5 | 6 | 7 | 8 | 9 | 10 | 11 | 12 | 13 | 14
1 | 0 | 0 | 0 | 0 | 0 | 0 | 0 | 0 | 0 | 0 | 0 | 0 | 0 | 0 | 0
2 | 0 | 0 | 0 | 0 | 0 | 0 | 0 | 0 | 0 | 0 | 0 | 0 | 0 | 0 | 0

## K-m
T | K | m
1 | 2 | 3
2 | 0 | 0
3 | 0 | 0
4 | 0 | 0
5 | 0 | 0
6 | 0 | 0

## Nu
Poisson ratio
0.32