## Sd_nopeak
Sd, irr [Mpa]
dpa
T [°C] | 0 | 0.5 | 1 | 1.5 | 2 | 2.5 | 3 | 3.5 | 4 | 4.5 | 5
20 | 0 | 0 | 0 | 0 | 0 | 0 | 0 | 0 | 0 | 0 | 0
50 | 0 | 0 | 0 | 0 | 0 | 0 | 0 | 0 | 0 | 0 | 0
100 | 0 | 0 | 0 | 0 | 0 | 0 | 0 | 0 | 0 | 0 | 0
150 | 0 | 0 | 0 | 0 | 0 | 0 | 0 | 0 | 0 | 0 | 0
200 | 0 | 0 | 0 | 0 | 0 | 0 | 0 | 0 | 0 | 0 | 0
250 | 0 | 0 | 0 | 0 | 0 | 0 | 0 | 0 | 0 | 0 | 0
300 | 0 | 0 | 0 | 0 | 0 | 0 | 0 | 0 | 0 | 0 | 0
350 | 0 | 0 | 0 | 0 | 0 | 0 | 0 | 0 | 0 | 0 | 0

## Young Modulus
T | E [GPa]
-300 | 211
20 | 211
100 | 206
150 | 203
200 | 200
250 | 196
300 | 192
350 | 187
400 | 183
450 | 178
500 | 173
550 | 168
600 | 162
100000 | 162

## Fatigue Curves
Ref: | Table A3.10S.47
epsilon values
stress | T
Ncycles | 20 | 600
0 | 1.043 | 1.043
10 | 1.042 | 1.042
30 | 0.7882 | 0.7882
100 | 0.6372 | 0.6372
300 | 0.4636 | 0.4636
1000 | 0.357 | 0.357
3000 | 0.3 | 0.3
10000 | 0.255 | 0.255
30000 | 0.222 | 0.222
100000 | 0.1915 | 0.1915
300000 | 0.1678 | 0.1678
1000000 | 0.1452 | 0.1452
1000000 | 0.1451 | 0.1451

## Sm
SmB,irr [MPa]
DPA
T [°C] | 0 | 100
0 | 200 | 200
20 | 200 | 200
50 | 197 | 197
100 | 193 | 193
150 | 190 | 190
200 | 187 | 187
250 | 183 | 183
300 | 180 | 180
350 | 177 | 177
400 | 173 | 173
450 | 170 | 170
500 | 163 | 163
550 | 153 | 153
600 | 143 | 143
650 | 127 | 127
651 | 127 | 127

## Keff_rec
dpa
T [°C] | 1 | 0
50 | 0 | 0
100 | 0 | 0
150 | 0 | 0
200 | 0 | 0
250 | 0 | 0
300 | 0 | 0
350 | 0 | 0

## Sy_min
Sy,min [MPa] | A3.10S.41
dpa
T [°C] | 0 | 100
20 | 600 | 600
50 | 592 | 592
100 | 580 | 580
150 | 570 | 570
200 | 560 | 560
250 | 550 | 550
300 | 540 | 540
350 | 530 | 530
400 | 520 | 520
450 | 510 | 510
500 | 490 | 490
550 | 460 | 460
600 | 430 | 430
650 | 380 | 380

## Su_min
Su, min [Mpa]
dpa
T [°C] | 0 | 100
20 | 900 | 900
50 | 886 | 886
100 | 862 | 862
150 | 838 | 838
200 | 815 | 815
250 | 793 | 793
300 | 767 | 767
350 | 744 | 744
400 | 720 | 720
450 | 710 | 710
500 | 700 | 700
550 | 690 | 690
600 | 670 | 670

## Sd
Sd, irr [Mpa]
dpa
T [°C] | 0 | 0.5 | 1 | 1.5 | 2 | 2.5 | 3 | 3.5 | 4 | 4.5 | 5
20 | No limit | No limit | No limit | No limit | No limit | No limit | No limit | No limit | No limit | No limit | No limit
50 | No limit | No limit | No limit | No limit | No limit | No limit | No limit | No limit | No limit | No limit | No limit
100 | No limit | No limit | No limit | No limit | No limit | No limit | No limit | No limit | No limit | No limit | No limit
150 | No limit | No limit | No limit | No limit | No limit | No limit | No limit | No limit | No limit | No limit | No limit
200 | No limit | No limit | No limit | No limit | No limit | No limit | No limit | No limit | No limit | No limit | No limit
250 | No limit | No limit | No limit | No limit | No limit | No limit | No limit | No limit | No limit | No limit | No limit
300 | No limit | No limit | No limit | No limit | No limit | No limit | No limit | No limit | No limit | No limit | No limit
350 | No limit | No limit | No limit | No limit | No limit | No limit | No limit | No limit | No limit | No limit | No limit

## Se
Se, irr [MPa]
DPA
T [°C] | 0 | 0.5 | 1 | 1.5 | 2 | 2.5 | 3 | 3.5 | 4 | 4.5 | 5
20 | No limit | No limit | No limit | No limit | No limit | No limit | No limit | No limit | No limit | No limit | No limit
50 | No limit | No limit | No limit | No limit | No limit | No limit | No limit | No limit | No limit | No limit | No limit
100 | No limit | No limit | No limit | No limit | No limit | No limit | No limit | No limit | No limit | No limit | No limit
150 | No limit | No limit | No limit | No limit | No limit | No limit | No limit | No limit | No limit | No limit | No limit
200 | No limit | No limit | No limit | No limit | No limit | No limit | No limit | No limit | No limit | No limit | No limit
250 | No limit | No limit | No limit | No limit | No limit | No limit | No limit | No limit | No limit | No limit | No limit
300 | No limit | No limit | No limit | No limit | No limit | No limit | No limit | No limit | No limit | No limit | No limit
350 | No limit | No limit | No limit | No limit | No limit | No limit | No limit | No limit | No limit | No limit | No limit

## Keps
K eps [A3.10S.462] |  | Dstot
T | 1000000 | 1200000000 | 1300000000 | 1400000000 | 1500000000 | 1600000000 | 1700000000 | 1800000000 | 1900000000 | 2000000000 | 2100000000 | 2200000000 | 2300000000 | 2400000000 | 2500000000
20 | 1 | 1 | 1 | 1 | 1 | 1.01 | 1.01 | 1.01 | 1.02 | 1.02 | 1.03 | 1.04 | 1.05 | 1.06 | 1.08
600 | 1 | 1 | 1 | 1 | 1 | 1.01 | 1.01 | 1.01 | 1.02 | 1.02 | 1.03 | 1.04 | 1.05 | 1.06 | 1.08

## Kmu
K mu |  | Dstot
T | 1000000 | 1200000000 | 1300000000 | 1400000000 | 1500000000 | 1600000000 | 1700000000 | 1800000000 | 1900000000 | 2000000000 | 2100000000 | 2200000000 | 2300000000 | 2400000000 | 2500000000
20 | 1 | 1 | 1 | 1 | 1 | 1 | 1.01 | 1.01 | 1.01 | 1.02 | 1.02 | 1.03 | 1.04 | 1.04 | 1.05
600 | 1 | 1 | 1 | 1 | 1 | 1 | 1.01 | 1.01 | 1.01 | 1.02 | 1.02 | 1.03 | 1.04 | 1.04 | 1.05

## K-m
T | K | m
20 | 2917000000 | 0.122
600 | 2917000000 | 0.122

## Nu
Poisson ratio
0.3