## Sd_nopeak
Sd, irr [Mpa]
dpa
T [°C] | 0 | 0.5 | 1 | 1.5 | 2 | 2.5 | 3 | 3.5 | 4 | 4.5 | 5
20 | No limit | No limit | No limit | No limit | No limit | No limit | No limit | No limit | No limit | No limit | No limit
50 | No limit | No limit | No limit | No limit | No limit | No limit | No limit | No limit | No limit | No limit | No limit
100 | No limit | No limit | No limit | No limit | No limit | No limit | No limit | No limit | No limit | No limit | No limit
150 | No limit | No limit | No limit | No limit | No limit | No limit | No limit | No limit | No limit | 411.01 | 411.02
200 | No limit | No limit | No limit | No limit | No limit | No limit | No limit | 419 | 423 | 427 | 429
250 | No limit | No limit | No limit | No limit | No limit | No limit | 419.01 | 427.01 | 435.01 | 442.01 | 449.01
300 | No limit | No limit | No limit | No limit | No limit | No limit | 419.02 | 427.02 | 435.02 | 442.02 | 449.02
350 | No limit | No limit | No limit | No limit | No limit | No limit | 419.03 | 427.03 | 435.03 | 442.03 | 449.03

## alpha
T | alpha [1/K]
20 | 1.53e-05
50 | 1.55e-05
100 | 1.59e-05
150 | 1.62e-05 | Ref: | Table A.S03.2.1-1
200 | 1.66e-05
250 | 1.69e-05
300 | 1.72e-05
350 | 1.75e-05
400 | 1.7e-05
450 | 1.8e-05
500 | 1.83e-05
550 | 1.85e-05
600 | 1.87e-05
650 | 1.89e-05
700 | 1.9e-05
750 | 1.92e-05
800 | 1.93e-05
850 | 1.95e-05
900 | 1.96e-05
950 | 1.97e-05
1000 | 1.97e-05

## Young Modulus
T | E [GPa]
20 | 200
100 | 193
150 | 189 | Ref: | Table A.S03.2.2-1:
200 | 185
250 | 180
300 | 176
350 | 172
400 | 168
450 | 164
500 | 159
550 | 155
600 | 151
650 | 147
700 | 142

## Fatigue Curves
Ref: | A.S03.5.6
to use also for irradiated materials up to 10 dpa and below 400°C
strain | T
Ncycles | 20 | 450
10 | 4.291 | 2.552
20 | 2.755 | 1.931
40 | 1.931 | 1.485
100 | 1.331 | 1.08
200 | 1.057 | 0.869
400 | 0.853 | 0.715
1000 | 0.698 | 0.578
2000 | 0.59 | 0.488
4000 | 0.498 | 0.412
10000 | 0.399 | 0.33
20000 | 0.341 | 0.282
40000 | 0.301 | 0.249
100000 | 0.267 | 0.221
200000 | 0.25 | 0.207
400000 | 0.238 | 0.197
1000000 | 0.225 | 0.186
5000000 | 0.203 | 0.168
10000000 | 0.192 | 0.159
50000000 | 0.169 | 0.14
100000000 | 0.165 | 0.136

## Sm
Sm,irr [MPa]
DPA
T [°C] | 0 | 100
20 | 147 | 147
50 | 147 | 147
75 | 147 | 147
100 | 147 | 147
125 | 147 | 147
150 | 141 | 141
175 | 135 | 135
200 | 130 | 130
225 | 125 | 125
250 | 121 | 121
275 | 118 | 118
300 | 115 | 115
325 | 112 | 112
350 | 109 | 109
375 | 107 | 107
400 | 105 | 105
425 | 103 | 103
450 | 101 | 101
475 | 99 | 99
500 | 97 | 97
525 | 97 | 97
550 | 96 | 96
575 | 96 | 96
600 | 95 | 95
625 | 94 | 94
650 | 94 | 94
675 | 93 | 93

## Keff_rec
Keff,rec
dpa
T [°C] | 0 | 0.5 | 1 | 1.5 | 2 | 2.5 | 3 | 3.5 | 4 | 4.5 | 5
0 | 1.5 | 1.5 | 1.5 | 1.5 | 1.5 | 1.5 | 1.5 | 1.5 | 1.5 | 1.5 | 1.5
50 | 1.5 | 1.5 | 1.5 | 1.5 | 1.5 | 1.5 | 1.5 | 1.5 | 1.5 | 1.5 | 1.5
100 | 1.5 | 1.5 | 1.5 | 1.5 | 1.5 | 1.5 | 1.5 | 1.5 | 1.5 | 1.5 | 1.49
150 | 1.5 | 1.5 | 1.5 | 1.5 | 1.5 | 1.5 | 1.5 | 1.49 | 1.49 | 1.47 | 1.22
200 | 1.5 | 1.5 | 1.5 | 1.5 | 1.5 | 1.5 | 1.49 | 1.47 | 1.21 | 1.21 | 1.21
250 | 1.5 | 1.5 | 1.5 | 1.5 | 1.49 | 1.49 | 1.47 | 1.2 | 1.2 | 1.2 | 1.19
300 | 1.5 | 1.5 | 1.5 | 1.5 | 1.49 | 1.48 | 1.21 | 1.2 | 1.2 | 1.19 | 1.19
350 | 1.5 | 1.5 | 1.5 | 1.5 | 1.49 | 1.48 | 1.2 | 1.2 | 1.19 | 1.19 | 1.19

## Sy_min
Sy,min [MPa]
dpa
T [°C] | 0 | 0.01 | 0.02 | 0.03 | 0.04 | 0.05 | 0.06 | 0.07 | 0.08 | 0.09 | 0.1 | 0.11 | 0.12 | 0.13 | 0.14 | 0.15 | 0.16 | 0.17 | 0.18 | 0.19 | 0.2 | 0.21 | 0.22 | 0.23 | 0.24 | 0.25 | 0.26 | 0.27 | 0.28 | 0.29 | 0.3 | 0.4 | 0.5 | 0.6 | 0.7 | 0.8 | 0.9 | 1 | 2 | 2.421 | 2.585 | 3 | 4 | 5 | 6 | 7 | 8 | 9
20 | 211.9722 | 248.984 | 279.4358 | 302.0189 | 320.4219 | 336.0939 | 349.7887 | 361.9604 | 372.9093 | 382.8467 | 391.9288 | 400.2751 | 407.9798 | 415.1187 | 421.7541 | 427.9382 | 433.7148 | 439.1218 | 444.1916 | 448.9527 | 453.4302 | 457.646 | 461.62 | 465.3697 | 468.9111 | 472.2585 | 475.4249 | 478.4221 | 481.2611 | 483.9517 | 486.503 | 505.9356 | 517.7887 | 525.1592 | 529.7925 | 532.724 | 534.5861 | 535.7718 | 537.8413 | 537.8615 | 537.8634 | 537.8648 | 537.8651 | 537.8651 | 537.8651 | 537.86511 | 537.86511 | 537.86511
80 | 180.2876 | 248.984 | 279.4358 | 302.0189 | 320.4219 | 336.0939 | 349.7887 | 361.9604 | 372.9093 | 382.8467 | 391.9288 | 400.2751 | 407.9798 | 415.1187 | 421.7541 | 427.9382 | 433.7148 | 439.1218 | 444.1916 | 448.9527 | 453.4302 | 457.646 | 461.62 | 465.3697 | 468.9111 | 472.2585 | 475.4249 | 478.4221 | 481.2611 | 483.9517 | 486.503 | 505.9356 | 517.7887 | 525.1592 | 529.7925 | 532.724 | 534.5861 | 535.7718 | 537.8413 | 537.8615 | 537.8634 | 537.8648 | 537.8651 | 537.8651 | 537.8651 | 537.86511 | 537.86511 | 537.86511
100 | 172.26177 | 248.984 | 279.4358 | 302.0189 | 320.4219 | 336.0939 | 349.7887 | 361.9604 | 372.9093 | 382.8467 | 391.9288 | 400.2751 | 407.9798 | 415.1187 | 421.7541 | 427.9382 | 433.7148 | 439.1218 | 444.1916 | 448.9527 | 453.4302 | 457.646 | 461.62 | 465.3697 | 468.9111 | 472.2585 | 475.4249 | 478.4221 | 481.2611 | 483.9517 | 486.503 | 505.9356 | 517.7887 | 525.1592 | 529.7925 | 532.724 | 534.5861 | 535.7718 | 537.8413 | 537.8615 | 537.8634 | 537.8648 | 537.8651 | 537.8651 | 537.8651 | 537.86511 | 537.86511 | 537.86511
125 | 163.5905 | 248.984 | 279.4358 | 302.0189 | 320.4219 | 336.0939 | 349.7887 | 361.9604 | 372.9093 | 382.8467 | 391.9288 | 400.2751 | 407.9798 | 415.1187 | 421.7541 | 427.9382 | 433.7148 | 439.1218 | 444.1916 | 448.9527 | 453.4302 | 457.646 | 461.62 | 465.3697 | 468.9111 | 472.2585 | 475.4249 | 478.4221 | 481.2611 | 483.9517 | 486.503 | 505.9356 | 517.7887 | 525.1592 | 529.7925 | 532.724 | 534.5861 | 535.7718 | 537.8413 | 537.8615 | 537.8634 | 537.8648 | 537.8651 | 537.8651 | 537.8651 | 537.86511 | 537.86511 | 537.86511
150 | 156.1757 | 248.984 | 279.4358 | 302.0189 | 320.4219 | 336.0939 | 349.7887 | 361.9604 | 372.9093 | 382.8467 | 391.9288 | 400.2751 | 407.9798 | 415.1187 | 421.7541 | 427.9382 | 433.7148 | 439.1218 | 444.1916 | 448.9527 | 453.4302 | 457.646 | 461.62 | 465.3697 | 468.9111 | 472.2585 | 475.4249 | 478.4221 | 481.2611 | 483.9517 | 486.503 | 505.9356 | 517.7887 | 525.1592 | 529.7925 | 532.724 | 534.5861 | 535.7718 | 537.8413 | 537.8615 | 537.8634 | 537.8648 | 537.8651 | 537.8651 | 537.8651 | 537.86511 | 537.86511 | 537.86511
175 | 149.7839 | 248.984 | 279.4358 | 302.0189 | 320.4219 | 336.0939 | 349.7887 | 361.9604 | 372.9093 | 382.8467 | 391.9288 | 400.2751 | 407.9798 | 415.1187 | 421.7541 | 427.9382 | 433.7148 | 439.1218 | 444.1916 | 448.9527 | 453.4302 | 457.646 | 461.62 | 465.3697 | 468.9111 | 472.2585 | 475.4249 | 478.4221 | 481.2611 | 483.9517 | 486.503 | 505.9356 | 517.7887 | 525.1592 | 529.7925 | 532.724 | 534.5861 | 535.7718 | 537.8413 | 537.8615 | 537.8634 | 537.8648 | 537.8651 | 537.8651 | 537.8651 | 537.86511 | 537.86511 | 537.86511
227 | 138.9597 | 145.2548 | 158.3374 | 168.3562 | 176.7858 | 184.1978 | 190.8857 | 197.0237 | 202.7257 | 208.0706 | 213.116 | 217.9054 | 222.4727 | 226.8447 | 231.0433 | 235.0866 | 238.9894 | 242.7647 | 246.4233 | 249.9746 | 253.4268 | 256.7871 | 260.0619 | 263.2568 | 266.3768 | 269.4265 | 272.4098 | 275.3306 | 278.1922 | 280.9976 | 283.7495 | 308.8123 | 330.4611 | 349.6501 | 366.9505 | 382.7375 | 397.2738 | 410.7523 | 508.9486 | 537.8925 | 547.8605 | 570.4033 | 612.5984 | 642.8054 | 664.9414 | 681.4009 | 693.7584 | 703.0986
283.5 | 129.8241 | 145.2548 | 158.3374 | 168.3562 | 176.7858 | 184.1978 | 190.8857 | 197.0237 | 202.7257 | 208.0706 | 213.116 | 217.9054 | 222.4727 | 226.8447 | 231.0433 | 235.0866 | 238.9894 | 242.7647 | 246.4233 | 249.9746 | 253.4268 | 256.7871 | 260.0619 | 263.2568 | 266.3768 | 269.4265 | 272.4098 | 275.3306 | 278.1922 | 280.9976 | 283.7495 | 308.8123 | 330.4611 | 349.6501 | 366.9505 | 382.7375 | 397.2738 | 410.7523 | 508.9486 | 537.8925 | 547.8605 | 570.4033 | 612.5984 | 642.8054 | 664.9414 | 681.4009 | 693.7584 | 703.0986
340 | 122.5086 | 145.2548 | 158.3374 | 168.3562 | 176.7858 | 184.1978 | 190.8857 | 197.0237 | 202.7257 | 208.0706 | 213.116 | 217.9054 | 222.4727 | 226.8447 | 231.0433 | 235.0866 | 238.9894 | 242.7647 | 246.4233 | 249.9746 | 253.4268 | 256.7871 | 260.0619 | 263.2568 | 266.3768 | 269.4265 | 272.4098 | 275.3306 | 278.1922 | 280.9976 | 283.7495 | 308.8123 | 330.4611 | 349.6501 | 366.9505 | 382.7375 | 397.2738 | 410.7523 | 508.9486 | 537.8925 | 547.8605 | 570.4033 | 612.5984 | 642.8054 | 664.9414 | 681.4009 | 693.7584 | 703.0986
350 | 121 | 145.2548 | 158.3374 | 168.3562 | 176.7858 | 184.1978 | 190.8857 | 197.0237 | 202.7257 | 208.0706 | 213.116 | 217.9054 | 222.4727 | 226.8447 | 231.0433 | 235.0866 | 238.9894 | 242.7647 | 246.4233 | 249.9746 | 253.4268 | 256.7871 | 260.0619 | 263.2568 | 266.3768 | 269.4265 | 272.4098 | 275.3306 | 278.1922 | 280.9976 | 283.7495 | 308.8123 | 330.4611 | 349.6501 | 366.9505 | 382.7375 | 397.2738 | 410.7523 | 508.9486 | 537.8925 | 547.8605 | 570.4033 | 612.5984 | 642.8054 | 664.9414 | 681.4009 | 693.7584 | 703.0986
375 | 119 | 145.2548 | 158.3374 | 168.3562 | 176.7858 | 184.1978 | 190.8857 | 197.0237 | 202.7257 | 208.0706 | 213.116 | 217.9054 | 222.4727 | 226.8447 | 231.0433 | 235.0866 | 238.9894 | 242.7647 | 246.4233 | 249.9746 | 253.4268 | 256.7871 | 260.0619 | 263.2568 | 266.3768 | 269.4265 | 272.4098 | 275.3306 | 278.1922 | 280.9976 | 283.7495 | 308.8123 | 330.4611 | 349.6501 | 366.9505 | 382.7375 | 397.2738 | 410.7523 | 508.9486 | 537.8925 | 547.8605 | 570.4033 | 612.5984 | 642.8054 | 664.9414 | 681.4009 | 693.7584 | 703.0986
400 | 116 | 145.2548 | 158.3374 | 168.3562 | 176.7858 | 184.1978 | 190.8857 | 197.0237 | 202.7257 | 208.0706 | 213.116 | 217.9054 | 222.4727 | 226.8447 | 231.0433 | 235.0866 | 238.9894 | 242.7647 | 246.4233 | 249.9746 | 253.4268 | 256.7871 | 260.0619 | 263.2568 | 266.3768 | 269.4265 | 272.4098 | 275.3306 | 278.1922 | 280.9976 | 283.7495 | 308.8123 | 330.4611 | 349.6501 | 366.9505 | 382.7375 | 397.2738 | 410.7523 | 508.9486 | 537.8925 | 547.8605 | 570.4033 | 612.5984 | 642.8054 | 664.9414 | 681.4009 | 693.7584 | 703.0986
425 | 114 | 145.2548 | 158.3374 | 168.3562 | 176.7858 | 184.1978 | 190.8857 | 197.0237 | 202.7257 | 208.0706 | 213.116 | 217.9054 | 222.4727 | 226.8447 | 231.0433 | 235.0866 | 238.9894 | 242.7647 | 246.4233 | 249.9746 | 253.4268 | 256.7871 | 260.0619 | 263.2568 | 266.3768 | 269.4265 | 272.4098 | 275.3306 | 278.1922 | 280.9976 | 283.7495 | 308.8123 | 330.4611 | 349.6501 | 366.9505 | 382.7375 | 397.2738 | 410.7523 | 508.9486 | 537.8925 | 547.8605 | 570.4033 | 612.5984 | 642.8054 | 664.9414 | 681.4009 | 693.7584 | 703.0986
450 | 112 | 145.2548 | 158.3374 | 168.3562 | 176.7858 | 184.1978 | 190.8857 | 197.0237 | 202.7257 | 208.0706 | 213.116 | 217.9054 | 222.4727 | 226.8447 | 231.0433 | 235.0866 | 238.9894 | 242.7647 | 246.4233 | 249.9746 | 253.4268 | 256.7871 | 260.0619 | 263.2568 | 266.3768 | 269.4265 | 272.4098 | 275.3306 | 278.1922 | 280.9976 | 283.7495 | 308.8123 | 330.4611 | 349.6501 | 366.9505 | 382.7375 | 397.2738 | 410.7523 | 508.9486 | 537.8925 | 547.8605 | 570.4033 | 612.5984 | 642.8054 | 664.9414 | 681.4009 | 693.7584 | 703.0986
475 | 110 | 145.2548 | 158.3374 | 168.3562 | 176.7858 | 184.1978 | 190.8857 | 197.0237 | 202.7257 | 208.0706 | 213.116 | 217.9054 | 222.4727 | 226.8447 | 231.0433 | 235.0866 | 238.9894 | 242.7647 | 246.4233 | 249.9746 | 253.4268 | 256.7871 | 260.0619 | 263.2568 | 266.3768 | 269.4265 | 272.4098 | 275.3306 | 278.1922 | 280.9976 | 283.7495 | 308.8123 | 330.4611 | 349.6501 | 366.9505 | 382.7375 | 397.2738 | 410.7523 | 508.9486 | 537.8925 | 547.8605 | 570.4033 | 612.5984 | 642.8054 | 664.9414 | 681.4009 | 693.7584 | 703.0986

## Sy_moy
Sy,moy [MPa]
dpa
T [°C] | 0 | 100
20 | 235 | 235
100 | 196 | 196
150 | 177.5 | 177.5
200 | 159 | 159
250 | 147 | 147
300 | 135 | 135
350 | 126 | 126
400 | 120 | 120
450 | 115 | 115
500 | 110 | 110
550 | 106 | 106
1000 | 0 | 0

## Su_min
Su, min [Mpa]
dpa
T [°C] | 0 | 0.01 | 0.02 | 0.03 | 0.04 | 0.05 | 0.06 | 0.07 | 0.08 | 0.09 | 0.1 | 0.11 | 0.12 | 0.13 | 0.14 | 0.15 | 0.16 | 0.17 | 0.18 | 0.19 | 0.2 | 0.21 | 0.22 | 0.23 | 0.24 | 0.25 | 0.26 | 0.27 | 0.28 | 0.29 | 0.3 | 0.4 | 0.5 | 0.6 | 0.7 | 0.8 | 0.9 | 1 | 2 | 2.421 | 2.585 | 3 | 4 | 5 | 6 | 7 | 8 | 9
20 | 511.7246 | 481.6129 | 491.8716 | 499.592 | 505.9761 | 511.493 | 516.3853 | 520.7982 | 524.8268 | 528.538 | 531.9807 | 535.1922 | 538.2016 | 541.0324 | 543.7036 | 546.2312 | 548.6285 | 550.9069 | 553.0764 | 555.1453 | 557.1212 | 559.0108 | 560.8198 | 562.5536 | 564.217 | 565.8141 | 567.3488 | 568.8247 | 570.2451 | 571.6128 | 572.9305 | 583.8384 | 591.6863 | 597.4667 | 601.7871 | 605.0481 | 607.5262 | 609.4185 | 615.2705 | 615.5898 | 615.6463 | 615.7174 | 615.7521 | 615.7548 | 615.755 | 615.7551 | 615.7551 | 615.7551
80 | 468.8638 | 481.6129 | 491.8716 | 499.592 | 505.9761 | 511.493 | 516.3853 | 520.7982 | 524.8268 | 528.538 | 531.9807 | 535.1922 | 538.2016 | 541.0324 | 543.7036 | 546.2312 | 548.6285 | 550.9069 | 553.0764 | 555.1453 | 557.1212 | 559.0108 | 560.8198 | 562.5536 | 564.217 | 565.8141 | 567.3488 | 568.8247 | 570.2451 | 571.6128 | 572.9305 | 583.8384 | 591.6863 | 597.4667 | 601.7871 | 605.0481 | 607.5262 | 609.4185 | 615.2705 | 615.5898 | 615.6463 | 615.7174 | 615.7521 | 615.7548 | 615.755 | 615.7551 | 615.7551 | 615.7551
100 | 457.9299502 | 481.6129 | 491.8716 | 499.592 | 505.9761 | 511.493 | 516.3853 | 520.7982 | 524.8268 | 528.538 | 531.9807 | 535.1922 | 538.2016 | 541.0324 | 543.7036 | 546.2312 | 548.6285 | 550.9069 | 553.0764 | 555.1453 | 557.1212 | 559.0108 | 560.8198 | 562.5536 | 564.217 | 565.8141 | 567.3488 | 568.8247 | 570.2451 | 571.6128 | 572.9305 | 583.8384 | 591.6863 | 597.4667 | 601.7871 | 605.0481 | 607.5262 | 609.4185 | 615.2705 | 615.5898 | 615.6463 | 615.7174 | 615.7521 | 615.7548 | 615.755 | 615.7551 | 615.7551 | 615.7551
125 | 446.3307 | 481.6129 | 491.8716 | 499.592 | 505.9761 | 511.493 | 516.3853 | 520.7982 | 524.8268 | 528.538 | 531.9807 | 535.1922 | 538.2016 | 541.0324 | 543.7036 | 546.2312 | 548.6285 | 550.9069 | 553.0764 | 555.1453 | 557.1212 | 559.0108 | 560.8198 | 562.5536 | 564.217 | 565.8141 | 567.3488 | 568.8247 | 570.2451 | 571.6128 | 572.9305 | 583.8384 | 591.6863 | 597.4667 | 601.7871 | 605.0481 | 607.5262 | 609.4185 | 615.2705 | 615.5898 | 615.6463 | 615.7174 | 615.7521 | 615.7548 | 615.755 | 615.7551 | 615.7551 | 615.7551
150 | 436.8119 | 481.6129 | 491.8716 | 499.592 | 505.9761 | 511.493 | 516.3853 | 520.7982 | 524.8268 | 528.538 | 531.9807 | 535.1922 | 538.2016 | 541.0324 | 543.7036 | 546.2312 | 548.6285 | 550.9069 | 553.0764 | 555.1453 | 557.1212 | 559.0108 | 560.8198 | 562.5536 | 564.217 | 565.8141 | 567.3488 | 568.8247 | 570.2451 | 571.6128 | 572.9305 | 583.8384 | 591.6863 | 597.4667 | 601.7871 | 605.0481 | 607.5262 | 609.4185 | 615.2705 | 615.5898 | 615.6463 | 615.7174 | 615.7521 | 615.7548 | 615.755 | 615.7551 | 615.7551 | 615.7551
175 | 429.1385 | 481.6129 | 491.8716 | 499.592 | 505.9761 | 511.493 | 516.3853 | 520.7982 | 524.8268 | 528.538 | 531.9807 | 535.1922 | 538.2016 | 541.0324 | 543.7036 | 546.2312 | 548.6285 | 550.9069 | 553.0764 | 555.1453 | 557.1212 | 559.0108 | 560.8198 | 562.5536 | 564.217 | 565.8141 | 567.3488 | 568.8247 | 570.2451 | 571.6128 | 572.9305 | 583.8384 | 591.6863 | 597.4667 | 601.7871 | 605.0481 | 607.5262 | 609.4185 | 615.2705 | 615.5898 | 615.6463 | 615.7174 | 615.7521 | 615.7548 | 615.755 | 615.7551 | 615.7551 | 615.7551
227 | 418.0567 | 410.6255 | 416.9638 | 421.8206 | 425.9096 | 429.5071 | 432.7551 | 435.7379 | 438.5105 | 441.111 | 443.5673 | 445.9004 | 448.1266 | 450.2589 | 452.3079 | 454.2822 | 456.1892 | 458.035 | 459.8248 | 461.5631 | 463.254 | 464.9009 | 466.5068 | 468.0745 | 469.6064 | 471.1046 | 472.5712 | 474.0079 | 475.4163 | 476.7979 | 478.1541 | 490.545 | 501.3137 | 510.9175 | 519.6294 | 527.6282 | 535.0388 | 541.9528 | 593.9432 | 610.0068 | 615.645 | 628.632 | 654.0503 | 673.4943 | 688.7395 | 700.883 | 710.6614 | 718.5971
283.5 | 411.4031 | 410.6255 | 416.9638 | 421.8206 | 425.9096 | 429.5071 | 432.7551 | 435.7379 | 438.5105 | 441.111 | 443.5673 | 445.9004 | 448.1266 | 450.2589 | 452.3079 | 454.2822 | 456.1892 | 458.035 | 459.8248 | 461.5631 | 463.254 | 464.9009 | 466.5068 | 468.0745 | 469.6064 | 471.1046 | 472.5712 | 474.0079 | 475.4163 | 476.7979 | 478.1541 | 490.545 | 501.3137 | 510.9175 | 519.6294 | 527.6282 | 535.0388 | 541.9528 | 593.9432 | 610.0068 | 615.645 | 628.632 | 654.0503 | 673.4943 | 688.7395 | 700.883 | 710.6614 | 718.5971
340 | 407.6739 | 410.6255 | 416.9638 | 421.8206 | 425.9096 | 429.5071 | 432.7551 | 435.7379 | 438.5105 | 441.111 | 443.5673 | 445.9004 | 448.1266 | 450.2589 | 452.3079 | 454.2822 | 456.1892 | 458.035 | 459.8248 | 461.5631 | 463.254 | 464.9009 | 466.5068 | 468.0745 | 469.6064 | 471.1046 | 472.5712 | 474.0079 | 475.4163 | 476.7979 | 478.1541 | 490.545 | 501.3137 | 510.9175 | 519.6294 | 527.6282 | 535.0388 | 541.9528 | 593.9432 | 610.0068 | 615.645 | 628.632 | 654.0503 | 673.4943 | 688.7395 | 700.883 | 710.6614 | 718.5971
350 | 407 | 410.6255 | 416.9638 | 421.8206 | 425.9096 | 429.5071 | 432.7551 | 435.7379 | 438.5105 | 441.111 | 443.5673 | 445.9004 | 448.1266 | 450.2589 | 452.3079 | 454.2822 | 456.1892 | 458.035 | 459.8248 | 461.5631 | 463.254 | 464.9009 | 466.5068 | 468.0745 | 469.6064 | 471.1046 | 472.5712 | 474.0079 | 475.4163 | 476.7979 | 478.1541 | 490.545 | 501.3137 | 510.9175 | 519.6294 | 527.6282 | 535.0388 | 541.9528 | 593.9432 | 610.0068 | 615.645 | 628.632 | 654.0503 | 673.4943 | 688.7395 | 700.883 | 710.6614 | 718.5971
375 | 406 | 410.6255 | 416.9638 | 421.8206 | 425.9096 | 429.5071 | 432.7551 | 435.7379 | 438.5105 | 441.111 | 443.5673 | 445.9004 | 448.1266 | 450.2589 | 452.3079 | 454.2822 | 456.1892 | 458.035 | 459.8248 | 461.5631 | 463.254 | 464.9009 | 466.5068 | 468.0745 | 469.6064 | 471.1046 | 472.5712 | 474.0079 | 475.4163 | 476.7979 | 478.1541 | 490.545 | 501.3137 | 510.9175 | 519.6294 | 527.6282 | 535.0388 | 541.9528 | 593.9432 | 610.0068 | 615.645 | 628.632 | 654.0503 | 673.4943 | 688.7395 | 700.883 | 710.6614 | 718.5971
400 | 404 | 410.6255 | 416.9638 | 421.8206 | 425.9096 | 429.5071 | 432.7551 | 435.7379 | 438.5105 | 441.111 | 443.5673 | 445.9004 | 448.1266 | 450.2589 | 452.3079 | 454.2822 | 456.1892 | 458.035 | 459.8248 | 461.5631 | 463.254 | 464.9009 | 466.5068 | 468.0745 | 469.6064 | 471.1046 | 472.5712 | 474.0079 | 475.4163 | 476.7979 | 478.1541 | 490.545 | 501.3137 | 510.9175 | 519.6294 | 527.6282 | 535.0388 | 541.9528 | 593.9432 | 610.0068 | 615.645 | 628.632 | 654.0503 | 673.4943 | 688.7395 | 700.883 | 710.6614 | 718.5971
425 | 402 | 410.6255 | 416.9638 | 421.8206 | 425.9096 | 429.5071 | 432.7551 | 435.7379 | 438.5105 | 441.111 | 443.5673 | 445.9004 | 448.1266 | 450.2589 | 452.3079 | 454.2822 | 456.1892 | 458.035 | 459.8248 | 461.5631 | 463.254 | 464.9009 | 466.5068 | 468.0745 | 469.6064 | 471.1046 | 472.5712 | 474.0079 | 475.4163 | 476.7979 | 478.1541 | 490.545 | 501.3137 | 510.9175 | 519.6294 | 527.6282 | 535.0388 | 541.9528 | 593.9432 | 610.0068 | 615.645 | 628.632 | 654.0503 | 673.4943 | 688.7395 | 700.883 | 710.6614 | 718.5971
450 | 398 | 410.6255 | 416.9638 | 421.8206 | 425.9096 | 429.5071 | 432.7551 | 435.7379 | 438.5105 | 441.111 | 443.5673 | 445.9004 | 448.1266 | 450.2589 | 452.3079 | 454.2822 | 456.1892 | 458.035 | 459.8248 | 461.5631 | 463.254 | 464.9009 | 466.5068 | 468.0745 | 469.6064 | 471.1046 | 472.5712 | 474.0079 | 475.4163 | 476.7979 | 478.1541 | 490.545 | 501.3137 | 510.9175 | 519.6294 | 527.6282 | 535.0388 | 541.9528 | 593.9432 | 610.0068 | 615.645 | 628.632 | 654.0503 | 673.4943 | 688.7395 | 700.883 | 710.6614 | 718.5971
475 | 394 | 410.6255 | 416.9638 | 421.8206 | 425.9096 | 429.5071 | 432.7551 | 435.7379 | 438.5105 | 441.111 | 443.5673 | 445.9004 | 448.1266 | 450.2589 | 452.3079 | 454.2822 | 456.1892 | 458.035 | 459.8248 | 461.5631 | 463.254 | 464.9009 | 466.5068 | 468.0745 | 469.6064 | 471.1046 | 472.5712 | 474.0079 | 475.4163 | 476.7979 | 478.1541 | 490.545 | 501.3137 | 510.9175 | 519.6294 | 527.6282 | 535.0388 | 541.9528 | 593.9432 | 610.0068 | 615.645 | 628.632 | 654.0503 | 673.4943 | 688.7395 | 700.883 | 710.6614 | 718.5971

## Sd
Sd, irr [Mpa]
dpa
T [°C] | 0 | 0.5 | 1 | 1.5 | 2 | 2.5 | 3 | 3.5 | 4 | 4.5 | 5
20 | No limit | No limit | No limit | No limit | No limit | No limit | No limit | No limit | No limit | No limit | No limit
50 | No limit | No limit | No limit | No limit | No limit | No limit | No limit | No limit | No limit | No limit | No limit
100 | No limit | No limit | No limit | No limit | No limit | No limit | No limit | No limit | No limit | No limit | No limit
150 | No limit | No limit | No limit | No limit | No limit | No limit | No limit | No limit | No limit | 411.01 | 411.02
200 | No limit | No limit | No limit | No limit | No limit | No limit | No limit | 419 | 423 | 427 | 429
250 | No limit | No limit | No limit | No limit | No limit | No limit | 419.01 | 427.01 | 435.01 | 442.01 | 449.01
300 | No limit | No limit | No limit | No limit | No limit | No limit | 419.02 | 427.02 | 435.02 | 442.02 | 449.02
350 | No limit | No limit | No limit | No limit | No limit | No limit | 419.03 | 427.03 | 435.03 | 442.03 | 449.03

## Se
Se, irr [MPa]
DPA
T [°C] | 0 | 0.5 | 1 | 1.5 | 2 | 2.5 | 3 | 3.5 | 4 | 4.5 | 5
20 | No limit | No limit | No limit | No limit | No limit | No limit | No limit | No limit | No limit | No limit | No limit
50 | No limit | No limit | No limit | No limit | No limit | No limit | No limit | No limit | No limit | 936 | 846
100 | No limit | No limit | No limit | No limit | No limit | No limit | 865 | 736 | 615 | 503 | 398
150 | No limit | No limit | No limit | 1000 | 835 | 678 | 536 | 402 | 276 | 205 | 205
200 | No limit | No limit | 932 | 760 | 594 | 444 | 292 | 210 | 212 | 213 | 215
250 | No limit | 940 | 765 | 595 | 438 | 287 | 209 | 214 | 218 | 221 | 224
300 | No limit | 871 | 694 | 527 | 366 | 211 | 209 | 214 | 218 | 221 | 224
350 | No limit | 877 | 696 | 527 | 363 | 211 | 209 | 214 | 218 | 221 | 224

## Keps
K eps | Dstot
T | 100000000 | 200000000 | 300000000 | 400000000 | 500000000 | 600000000 | 700000000 | 800000000 | 900000000 | 1000000000 | 1100000000 | 1200000000 | 1300000000 | 1400000000
20 | 1.02 | 1.08 | 1.15 | 1.23 | 1.3 | 1.37 | 1.45 | 1.51 | 1.58 | 1.64 | 1.7 | 1.76 | 1.82 | 1.88
450 | 1.01 | 1.06 | 1.12 | 1.2 | 1.28 | 1.36 | 1.43 | 1.51 | 1.58 | 1.65 | 1.72 | 1.79 | 1.85 | 1.92

## Kmu
K mu | Dstot
T | 100000000 | 200000000 | 300000000 | 400000000 | 500000000 | 600000000 | 700000000 | 800000000 | 900000000 | 1000000000 | 1100000000 | 1200000000 | 1300000000 | 1400000000
20 | 1.02 | 1.06 | 1.1 | 1.14 | 1.17 | 1.2 | 1.22 | 1.25 | 1.26 | 1.28 | 1.3 | 1.31 | 1.32 | 1.33
450 | 1.01 | 1.04 | 1.08 | 1.12 | 1.16 | 1.19 | 1.22 | 1.24 | 1.26 | 1.28 | 1.3 | 1.31 | 1.32 | 1.34

## K-m
T | K | m
20 | 798300000 | 0.3387
450 | 722000000 | 0.3025
600 | 722000000 | 0.3025
650 | 679000000 | 0.2365

## Nu
Poisson ratio
0.3

## TrueStressStrain
20strain | 20stress | 100strain | 100stress | 200strain | 200stress | 250strain | 250stress | 300strain | 300stress
0 | 0 | 0 | 0 | 0 | 0 | 0 | 0 | 0 | 0
0.01 | 20 | 0.010362 | 20 | 0.01081 | 20 | 0.011363 | 20 | 0.0119 | 20.00238
0.019998 | 40 | 0.020724 | 40 | 0.021622 | 40 | 0.022731 | 40.01 | 0.02382 | 40.00953
0.029997 | 60 | 0.031101 | 60 | 0.032511 | 60 | 0.034324 | 60.02 | 0.03628 | 60.02177
0.040017 | 80 | 0.041665 | 80 | 0.044314 | 80 | 0.04852 | 80.04 | 0.05499 | 80.044
0.050169 | 100.1 | 0.053417 | 100.1 | 0.061886 | 100.1 | 0.079155 | 100.08 | 0.11312 | 100.11318
0.060899 | 120.1 | 0.070333 | 120.1 | 0.104509 | 120.1 | 0.181118 | 120.22 | 0.34216 | 120.4113
0.073585 | 140.1 | 0.10469 | 140.1 | 0.23167 | 140.3 | 0.523363 | 140.73 | 1.14473 | 141.61183
0.091795 | 160.1 | 0.188265 | 160.3 | 0.596784 | 161 | 1.537932 | 162.48 | 2.04031 | 153.09189
0.123647 | 180.2 | 0.393173 | 180.7 | 0.964978 | 171.6 | limit | limit | limit | limit
0.185861 | 200.4 | 0.866941 | 201.7 | 1.544222 | 191.9 | limit | limit | limit | limit
0.310245 | 220.7 | 1.284091 | 212.7 | limit | limit | limit | limit | limit | limit
0.553481 | 241.3 | 1.885783 | 224.2 | limit | limit | limit | limit | limit | limit
1.011009 | 262.6 | limit | limit | limit | limit | limit | limit | limit | limit
1.36499 | 273.7 | limit | limit | limit | limit | limit | limit | limit | limit
1.835381 | 285.2 | limit | limit | limit | limit | limit | limit | limit | limit

## TrueStressStrain2
20strain | 20stress | 100strain | 100stress | 200strain | 200stress
0 | 0 | 0 | 0 | 0 | 0
0.01 | 20.002 | 0.010362 | 20.00207 | 0.01081 | 20.00216
0.019998 | 40.008 | 0.020724 | 40.00829 | 0.021622 | 40.00865
0.029997 | 60.018 | 0.031101 | 60.01866 | 0.032511 | 60.01951
0.040017 | 80.03202 | 0.041665 | 80.03334 | 0.044314 | 80.03546
0.050169 | 100.0502 | 0.053417 | 100.0534 | 0.061886 | 100.0619
0.060899 | 120.0731 | 0.070333 | 120.0844 | 0.104509 | 120.1255
0.073585 | 140.1031 | 0.10469 | 140.1466 | 0.23167 | 140.3247
0.091795 | 160.1469 | 0.188265 | 160.3015 | 0.596784 | 160.9577
0.123647 | 180.2227 | 0.393173 | 180.7091 | 0.964978 | 171.6484
0.185861 | 200.3721 | 0.866941 | 201.7414 | 1.544222 | 191.9412
0.310245 | 220.6836 | 1.284091 | 212.714 | 34.14598 | 595.161
0.553481 | 241.332 | 1.885783 | 224.1881 | limit | limit
1.011009 | 262.642 | 35.90721 | 655.856 | limit | limit
1.36499 | 273.7107 | limit | limit | limit | limit
1.835381 | 285.1865 | limit | limit | limit | limit
50.31966 | 868.35 | limit | limit | limit | limit