## Young Modulus
T | E [GPa]
20 | 200
100 | 193
150 | 189
200 | 185
250 | 180
300 | 176
350 | 172
400 | 168
450 | 164
500 | 159
550 | 155
600 | 151
650 | 147
700 | 142

## Fatigue Curves
Ref: | A.S02.5.6
to use also for irradiated materials up to 10 dpa and below 400°C
strain | T
Ncycles | 20 | 450 | 500 | 550 | 600 | 650
10 | 4.291 | 2.552 | 2.459 | 2.361 | 2.26 | 2.155
20 | 2.755 | 1.931 | 1.841 | 1.748 | 1.652 | 1.553
40 | 1.931 | 1.485 | 1.403 | 1.316 | 1.231 | 1.139
100 | 1.331 | 1.08 | 1.007 | 0.933 | 0.859 | 0.787
200 | 1.057 | 0.869 | 0.805 | 0.741 | 0.678 | 0.618
400 | 0.863 | 0.715 | 0.659 | 0.605 | 0.552 | 0.502
1000 | 0.698 | 0.578 | 0.532 | 0.487 | 0.445 | 0.404
2000 | 0.59 | 0.488 | 0.449 | 0.412 | 0.376 | 0.342
4000 | 0.498 | 0.412 | 0.38 | 0.348 | 0.317 | 0.289
10000 | 0.399 | 0.33 | 0.304 | 0.278 | 0.254 | 0.231
20000 | 0.341 | 0.282 | 0.26 | 0.238 | 0.217 | 0.198
40000 | 0.301 | 0.249 | 0.229 | 0.21 | 0.192 | 0.174
100000 | 0.267 | 0.221 | 0.203 | 0.186 | 0.17 | 0.154
200000 | 0.25 | 0.207 | 0.19 | 0.174 | 0.159 | 0.145
400000 | 0.238 | 0.197 | 0.181 | 0.166 | 0.151 | 0.138
1000000 | 0.225 | 0.186 | 0.171 | 0.157 | 0.143 | 0.13
5000000 | 0.203 | 0.168 | 0.154 | 0.141 | 0.129 | 0.117
10000000 | 0.192 | 0.159 | 0.146 | 0.134 | 0.122 | 0.111
50000000 | 0.169 | 0.14 | 0.129 | 0.118 | 0.108 | 0.098
100000000 | 0.165 | 0.136 | 0.125 | 0.115 | 0.105 | 0.095
100000000 | 0 | 0 | 0 | 0 | 0 | 0

## Sm
Sm [MPa]
DPA
T [°C] | 0 | 100
0 | 127 | 127
20 | 127 | 127
100 | 127 | 127
150 | 127 | 127
200 | 123 | 123
250 | 114 | 114
300 | 106 | 106
350 | 102 | 102
400 | 97 | 97
450 | 93 | 93
500 | 90 | 90
550 | 88 | 88
700 | 0 | 0

## Monotonic stress-strain
| Sigma for eps < 0.05 | [12 empty] | Sigma for eps > 0.05
T [°C] | 130.5 | 142.3 | 160 | 188.2 | 222.9 | 228.1 | 231.5 | 242 | 275.5 | 276.8 | 327 | 367.9 | T [°C] | 222.9 | 228.1 | 231.5 | 242 | 275.5 | 276.8 | 327 | 367.9 | 544 | 560 | 562 | 576 | 646 | 763
20 | 0.0006632615 | 0.0007347298 | 0.0008658605 | 0.001219797 | 0.0028011 | 0.002680643 | 0.002914122 | 0.003815657 | 0.0096268 | 0.01 | 0.03204171 | 0.05 | 20 | 0.0028011 | 0.002680643 | 0.002914122 | 0.003815657 | 0.0096268 | 0.01 | 0.03204171 | 0.05 | 0.1903986 | 0.2031549 | 0.2047494 | 0.2159112 | 0.2717198 | 0.365
100 | 0.0007301695 | 0.0008538781 | 0.001159518 | 0.002374194 | 0.009479274 | 0.008910632 | 0.01 | 0.01439791 | 0.02842932 | 0.02897382 | 0.05 | nan | 100 | 0.009479274 | 0.008910632 | 0.01 | 0.01439791 | 0.02842932 | 0.02897382 | 0.05 | 0.08436113 | 0.2323072 | 0.2457492 | 0.2474295 | 0.2591912 | 0.318 | nan
200 | 0.001052189 | 0.001517756 | 0.002987177 | 0.01 | 0.0258992 | 0.02828179 | 0.02983963 | 0.03465063 | 0.05 | nan | nan | nan | 200 | 0.0258992 | 0.02828179 | 0.02983963 | 0.03465063 | 0.05 | 0.05105125 | 0.09164559 | 0.1247195 | 0.2671231 | 0.2800616 | 0.2816789 | 0.293 | nan | nan
300 | 0.002226499 | 0.004014091 | 0.01 | 0.0237561 | 0.04068293 | 0.04321951 | 0.04487805 | 0.05 | nan | nan | nan | nan | 300 | 0.04068293 | 0.04321951 | 0.04487805 | 0.05 | 0.074496875 | 0.0754475 | 0.11215625 | 0.142064375 | 0.2708375 | 0.2825375 | 0.284 | nan | nan | nan
400 | 0.005007579 | 0.01 | 0.01825175 | 0.0313986 | 0.04757576 | 0.05 | nan | nan | nan | nan | nan | nan | 400 | 0.04757576 | 0.05 | 0.05235613 | 0.05963242 | 0.08284724 | 0.08374812 | 0.1185357 | 0.1468786 | 0.2689123 | 0.28 | nan | nan | nan | nan
500 | 0.01 | 0.01510823 | 0.02277056 | 0.03497835 | 0.05 | nan | nan | nan | nan | nan | nan | nan | 500 | 0.05 | 0.0537247 | 0.05616007 | 0.0636811 | 0.08767674 | 0.08860791 | 0.1245656 | 0.1538617 | 0.28 | nan | nan | nan | nan | nan

## Keff_rec
dpa
T [°C] | 0 | 1
50 | 0 | 0
100 | 0 | 0
150 | 0 | 0
200 | 0 | 0
250 | 0 | 0
300 | 0 | 0
350 | 0 | 0

## Sd_nopeak
Sd, irr [Mpa]
dpa
T [°C] | 0 | 0.5 | 1 | 1.5 | 2 | 2.5 | 3 | 3.5 | 4 | 4.5 | 5
20 | 0 | 0 | 0 | 0 | 0 | 0 | 0 | 0 | 0 | 0 | 0
50 | 0 | 0 | 0 | 0 | 0 | 0 | 0 | 0 | 0 | 0 | 0
100 | 0 | 0 | 0 | 0 | 0 | 0 | 0 | 0 | 0 | 0 | 0
150 | 0 | 0 | 0 | 0 | 0 | 0 | 0 | 0 | 0 | 0 | 0
200 | 0 | 0 | 0 | 0 | 0 | 0 | 0 | 0 | 0 | 0 | 0
250 | 0 | 0 | 0 | 0 | 0 | 0 | 0 | 0 | 0 | 0 | 0
300 | 0 | 0 | 0 | 0 | 0 | 0 | 0 | 0 | 0 | 0 | 0
350 | 0 | 0 | 0 | 0 | 0 | 0 | 0 | 0 | 0 | 0 | 0

## Sy_min
Sy,min [MPa]
dpa
T [°C] | 0 | 100
20 | 190 | 190
100 | 165 | 165
150 | 150 | 150
200 | 137 | 137
250 | 127 | 127
300 | 118 | 118
350 | 113 | 113
400 | 108 | 108
450 | 103 | 103
500 | 100 | 100
550 | 98 | 98

## Sy_moy
Sy,moy [MPa]
dpa
T [°C] | 0 | 100
20 | 235 | 235
100 | 196 | 196
150 | 177.5 | 177.5
200 | 159 | 159
250 | 147 | 147
300 | 135 | 135
350 | 126 | 126
400 | 120 | 120
450 | 115 | 115
500 | 110 | 110
550 | 106 | 106
1000 | 0 | 0

## Su_min
Su, min [Mpa]
dpa
T [°C] | 0 | 100
20 | 490 | 490
100 | 430 | 430
150 | 410 | 410
200 | 390 | 390
250 | 385 | 385
300 | 380 | 380
350 | 380 | 380
400 | 380 | 380
450 | 370 | 370
500 | 360 | 360
550 | 350 | 350

## Sd
Sd, irr [Mpa]
dpa
T [°C] | 0 | 0.5 | 1 | 1.5 | 2 | 2.5 | 3 | 3.5 | 4 | 4.5 | 5
20 | 0 | 0 | 0 | 0 | 0 | 0 | 0 | 0 | 0 | 0 | 0
50 | 0 | 0 | 0 | 0 | 0 | 0 | 0 | 0 | 0 | 0 | 0
100 | 0 | 0 | 0 | 0 | 0 | 0 | 0 | 0 | 0 | 0 | 0
150 | 0 | 0 | 0 | 0 | 0 | 0 | 0 | 0 | 0 | 0 | 0
200 | 0 | 0 | 0 | 0 | 0 | 0 | 0 | 0 | 0 | 0 | 0
250 | 0 | 0 | 0 | 0 | 0 | 0 | 0 | 0 | 0 | 0 | 0
300 | 0 | 0 | 0 | 0 | 0 | 0 | 0 | 0 | 0 | 0 | 0
350 | 0 | 0 | 0 | 0 | 0 | 0 | 0 | 0 | 0 | 0 | 0

## Se
Se, irr [MPa]
DPA
T [°C] | 0 | 0.5 | 1 | 1.5 | 2 | 2.5 | 3 | 3.5 | 4 | 4.5 | 5
20 | 0 | 0 | 0 | 0 | 0 | 0 | 0 | 0 | 0 | 0 | 0
50 | 0 | 0 | 0 | 0 | 0 | 0 | 0 | 0 | 0 | 0 | 0
100 | 0 | 0 | 0 | 0 | 0 | 0 | 0 | 0 | 0 | 0 | 0
150 | 0 | 0 | 0 | 0 | 0 | 0 | 0 | 0 | 0 | 0 | 0
200 | 0 | 0 | 0 | 0 | 0 | 0 | 0 | 0 | 0 | 0 | 0
250 | 0 | 0 | 0 | 0 | 0 | 0 | 0 | 0 | 0 | 0 | 0
300 | 0 | 0 | 0 | 0 | 0 | 0 | 0 | 0 | 0 | 0 | 0
350 | 0 | 0 | 0 | 0 | 0 | 0 | 0 | 0 | 0 | 0 | 0

## Keps
K eps | Dstot
T | 100000000 | 200000000 | 300000000 | 400000000 | 500000000 | 600000000 | 700000000 | 800000000 | 900000000 | 1000000000 | 1100000000 | 1200000000 | 1300000000 | 1400000000
20 | 1.04 | 1.12 | 1.21 | 1.3 | 1.39 | 1.47 | 1.55 | 1.62 | 1.7 | 1.77 | 1.83 | 1.9 | 1.96 | 2.02
300 | 1.02 | 1.09 | 1.19 | 1.28 | 1.38 | 1.47 | 1.56 | 1.65 | 1.73 | 1.81 | 1.89 | 1.97 | 2.04 | 2.11
350 | 1.02 | 1.09 | 1.18 | 1.28 | 1.37 | 1.47 | 1.56 | 1.64 | 1.73 | 1.81 | 1.88 | 1.96 | 2.03 | 2.1
400 | 1.02 | 1.09 | 1.18 | 1.27 | 1.37 | 1.46 | 1.55 | 1.64 | 1.72 | 1.8 | 1.87 | 1.95 | 2.02 | 2.09
450 | 1.02 | 1.09 | 1.18 | 1.27 | 1.36 | 1.45 | 1.54 | 1.63 | 1.71 | 1.79 | 1.86 | 1.94 | 2.01 | 2.08
500 | 1.02 | 1.09 | 1.17 | 1.27 | 1.36 | 1.45 | 1.54 | 1.62 | 1.7 | 1.78 | 1.85 | 1.93 | 2 | 2.07
550 | 1.02 | 1.08 | 1.17 | 1.26 | 1.35 | 1.44 | 1.53 | 1.61 | 1.69 | 1.77 | 1.84 | 1.92 | 1.99 | 2.06
600 | 1.01 | 1.04 | 1.1 | 1.19 | 1.28 | 1.38 | 1.48 | 1.57 | 1.69 | 1.75 | 1.84 | 1.92 | 2.01 | 2.09

## K-m
T | K | m
20 | 711900000 | 0.351
450 | 638700000 | 0.31
550 | 638700000 | 0.31
600 | 628200000 | 0.248

## Kmu
K mu | Dstot
T | 100000000 | 200000000 | 300000000 | 400000000 | 500000000 | 600000000 | 700000000 | 800000000 | 900000000 | 1000000000 | 1100000000 | 1200000000 | 1300000000 | 1400000000
20 | 1.03 | 1.08 | 1.13 | 1.17 | 1.2 | 1.23 | 1.26 | 1.28 | 1.3 | 1.31 | 1.32 | 1.34 | 1.35 | 1.36
300 | 1.02 | 1.06 | 1.12 | 1.16 | 1.2 | 1.23 | 1.26 | 1.28 | 1.3 | 1.32 | 1.33 | 1.35 | 1.36 | 1.37
350 | 1.02 | 1.06 | 1.11 | 1.16 | 1.2 | 1.23 | 1.26 | 1.28 | 1.3 | 1.32 | 1.33 | 1.34 | 1.36 | 1.37
400 | 1.02 | 1.06 | 1.11 | 1.16 | 1.2 | 1.23 | 1.25 | 1.28 | 1.3 | 1.31 | 1.33 | 1.34 | 1.35 | 1.36
450 | 1.02 | 1.06 | 1.11 | 1.16 | 1.19 | 1.23 | 1.25 | 1.27 | 1.29 | 1.31 | 1.33 | 1.34 | 1.35 | 1.36
500 | 1.02 | 1.06 | 1.11 | 1.15 | 1.19 | 1.22 | 1.25 | 1.27 | 1.29 | 1.31 | 1.33 | 1.34 | 1.35 | 1.36
550 | 1.02 | 1.06 | 1.11 | 1.15 | 1.19 | 1.22 | 1.25 | 1.27 | 1.29 | 1.31 | 1.32 | 1.34 | 1.35 | 1.36
600 | 1 | 1.03 | 1.07 | 1.12 | 1.16 | 1.2 | 1.23 | 1.25 | 1.28 | 1.3 | 1.32 | 1.33 | 1.35 | 1.36

## Nu
Poisson ratio
0.3